## I-V Characteristic (mA-mm)
VDS (V) | VGS = -0.300 V | VGS = 0.100 V | VGS = 0.500 V | VGS = 0.900 V
0 | 2.2706e-05 | -0.48983 | -1.0441 | -5.743
0.01 | 0.0009133 | 7.706 | 15.717 | 12.338
0.02 | 0.0015746 | 15.547 | 31.783 | 29.933
0.03 | 0.002066 | 22.65 | 48.224 | 47.519
0.04 | 0.0024481 | 29.186 | 64.36 | 65.14
0.05 | 0.0027449 | 35.145 | 80.74 | 82.9
0.06 | 0.0029897 | 40.628 | 96.79 | 100.22
0.07 | 0.0032 | 45.46 | 112.28 | 117.07
0.08 | 0.0033784 | 49.712 | 128.17 | 134.88
0.09 | 0.0035349 | 53.585 | 143.75 | 151.77
0.1 | 0.0036957 | 56.984 | 158.71 | 168.18
0.11 | 0.0038367 | 59.68 | 173.73 | 185.19
0.12 | 0.0039789 | 62.39 | 189.05 | 202
0.13 | 0.00413 | 64.74 | 203.54 | 218.29
0.14 | 0.0042695 | 66.84 | 217.45 | 234.17
0.15 | 0.0044197 | 68.67 | 231.78 | 250.62
0.16 | 0.0045588 | 70.37 | 245.72 | 266.45
0.17 | 0.0047017 | 71.91 | 259.01 | 281.93
0.18 | 0.0048579 | 73.13 | 271.95 | 297.41
0.19 | 0.0049957 | 74.5 | 285.1 | 312.92
0.2 | 0.0051676 | 75.68 | 297.57 | 327.64
0.21 | 0.0053404 | 76.8 | 309.34 | 342.15
0.22 | 0.005511 | 77.88 | 321.52 | 357.27
0.23 | 0.0056817 | 78.93 | 333.03 | 371.39
0.24 | 0.005738 | 80.11 | 343.78 | 385.03
0.25 | 0.005926 | 81.15 | 354.41 | 399.04
0.26 | 0.006123 | 82.43 | 364.99 | 412.57
0.27 | 0.006337 | 83.63 | 374.88 | 425.82
0.28 | 0.006527 | 84.9 | 384.24 | 438.63
0.29 | 0.006742 | 86.21 | 393.48 | 451.56
0.3 | 0.006932 | 87.39 | 402.48 | 463.69
0.31 | 0.007167 | 88.64 | 410.86 | 475.85
0.32 | 0.007373 | 89.73 | 418.78 | 487.82
0.33 | 0.007603 | 90.9 | 426.74 | 499.6
0.34 | 0.00782 | 92.15 | 434.24 | 510.53
0.35 | 0.008069 | 93.2 | 441.14 | 521.32
0.36 | 0.008301 | 94.38 | 447.88 | 532.38
0.37 | 0.008546 | 95.33 | 454.36 | 542.75
0.38 | 0.008806 | 96.55 | 460.6 | 552.5
0.39 | 0.009061 | 97.57 | 466.37 | 562.04
0.4 | 0.009342 | 98.63 | 471.9 | 571.6
0.41 | 0.009587 | 99.75 | 477.24 | 580.6
0.42 | 0.009919 | 100.72 | 482.36 | 589.4
0.43 | 0.010211 | 101.82 | 487.14 | 597.8
0.44 | 0.010565 | 102.94 | 491.77 | 605.8
0.45 | 0.010856 | 104.03 | 496.19 | 613.8
0.46 | 0.011192 | 104.98 | 500.46 | 621.4
0.47 | 0.01157 | 106.17 | 504.49 | 628.4
0.48 | 0.011932 | 107.27 | 508.36 | 635.3
0.49 | 0.012347 | 108.42 | 512.19 | 642.1
0.5 | 0.012774 | 109.57 | 515.86 | 648.7
0.51 | 0.013252 | 110.54 | 519.45 | 654.7
0.52 | 0.013682 | 111.68 | 522.8 | 660.5
0.53 | 0.014219 | 112.88 | 526.14 | 666.1
0.54 | 0.014707 | 113.92 | 529.37 | 671.4
0.55 | 0.015263 | 115.16 | 532.53 | 676.6
0.56 | 0.015832 | 116.27 | 535.58 | 681.3
0.57 | 0.016424 | 117.43 | 538.47 | 686
0.58 | 0.017007 | 118.6 | 541.45 | 690.4
0.59 | 0.017626 | 119.81 | 544.24 | 694.4
0.6 | 0.018362 | 120.9 | 546.94 | 698.4
0.61 | 0.01903 | 122.18 | 549.56 | 702
0.62 | 0.019752 | 123.35 | 552.17 | 705.7
0.63 | 0.020436 | 124.61 | 554.65 | 708.6
0.64 | 0.02121 | 125.93 | 557.03 | 711.6
0.65 | 0.021985 | 126.97 | 559.36 | 714.3
0.66 | 0.022799 | 128.24 | 561.58 | 717
0.67 | 0.023555 | 129.53 | 563.78 | 719.2
0.68 | 0.024433 | 130.8 | 565.96 | 721.7
0.69 | 0.025257 | 132.06 | 567.9 | 723.6
0.7 | 0.025998 | 133.13 | 569.85 | 725.3
0.71 | 0.027 | 134.46 | 571.6 | 727.1
0.72 | 0.027978 | 135.69 | 573.5 | 728.7
0.73 | 0.028986 | 136.91 | 575 | 730.3
0.74 | 0.029825 | 138.15 | 576.6 | 731.5
0.75 | 0.0308 | 139.39 | 578.2 | 733.1
0.76 | 0.031796 | 140.64 | 580 | 734.3
0.77 | 0.032759 | 141.96 | 581.6 | 735.3
0.78 | 0.033969 | 143.14 | 582.9 | 736.3
0.79 | 0.034959 | 144.38 | 584.4 | 737.1
0.8 | 0.036074 | 145.74 | 585.5 | 738.1
0.81 | 0.036963 | 147.01 | 587 | 738.7
0.82 | 0.038287 | 148.31 | 588.4 | 739.5
0.83 | 0.039364 | 149.66 | 589.4 | 740.5
0.84 | 0.040772 | 150.86 | 591 | 741.1
0.85 | 0.041769 | 152.27 | 591.9 | 741.5
0.86 | 0.043127 | 153.6 | 593.3 | 742
0.87 | 0.044165 | 155 | 594.4 | 742.7
0.88 | 0.045506 | 156.29 | 595.6 | 743.1
0.89 | 0.046859 | 157.63 | 596.6 | 743.7
0.9 | 0.048262 | 159 | 597.6 | 744.3
0.91 | 0.049544 | 160.45 | 599 | 744.5
0.92 | 0.050724 | 161.76 | 599.8 | 745
0.93 | 0.052251 | 163.13 | 601 | 745.3
0.94 | 0.053546 | 164.53 | 602.1 | 745.9
0.95 | 0.055016 | 165.99 | 603.1 | 746.2
0.96 | 0.05641 | 167.41 | 603.8 | 746.3
0.97 | 0.058 | 168.88 | 605.1 | 746.3
0.98 | 0.05968 | 170.12 | 606.3 | 747.1
0.99 | 0.06081 | 171.61 | 607.4 | 747.3
1 | 0.06239 | 173.02 | 608.2 | 747.5