## I-V Characteristic (mA-mm)
VDS (V) | VGS = -0.300 V | VGS = 0.100 V | VGS = 0.500 V | VGS = 0.900 V
0 | 1.5414e-05 | -0.5041 | -1.0785 | -5.57
0.01 | 0.0009629 | 7.772 | 15.621 | 12.322
0.02 | 0.0016655 | 15.584 | 31.91 | 29.981
0.03 | 0.002199 | 22.826 | 48.206 | 47.607
0.04 | 0.0026069 | 29.428 | 64.46 | 65.32
0.05 | 0.0029273 | 35.43 | 80.55 | 82.87
0.06 | 0.0031989 | 40.926 | 96.73 | 99.89
0.07 | 0.0034154 | 45.92 | 112.58 | 117.39
0.08 | 0.0036142 | 50.217 | 128.03 | 134.81
0.09 | 0.0037925 | 54.107 | 143.82 | 151.6
0.1 | 0.0039531 | 57.37 | 158.88 | 168.19
0.11 | 0.0041242 | 60.49 | 173.85 | 185.35
0.12 | 0.004283 | 63.23 | 189.25 | 202.14
0.13 | 0.0044417 | 65.58 | 203.66 | 218.07
0.14 | 0.004585 | 67.7 | 217.59 | 234.22
0.15 | 0.004739 | 69.58 | 231.85 | 250.65
0.16 | 0.0048988 | 71.33 | 245.8 | 266.17
0.17 | 0.0050552 | 72.81 | 259.26 | 281.91
0.18 | 0.0052271 | 74.14 | 272.15 | 297.25
0.19 | 0.0053883 | 75.48 | 285.35 | 312.64
0.2 | 0.005562 | 76.67 | 297.89 | 327.38
0.21 | 0.005683 | 77.8 | 309.88 | 342
0.22 | 0.005888 | 79.01 | 321.76 | 356.87
0.23 | 0.006092 | 80.03 | 333.45 | 371.06
0.24 | 0.00628 | 81.27 | 344.26 | 384.83
0.25 | 0.006474 | 82.42 | 354.97 | 398.7
0.26 | 0.006684 | 83.74 | 365.62 | 412.4
0.27 | 0.006888 | 84.95 | 375.57 | 425.35
0.28 | 0.007112 | 86.25 | 384.94 | 438.29
0.29 | 0.007326 | 87.51 | 394.18 | 451.16
0.3 | 0.007553 | 88.78 | 403.14 | 463.27
0.31 | 0.007787 | 90.02 | 411.7 | 475.61
0.32 | 0.007999 | 91.18 | 419.7 | 487.49
0.33 | 0.008262 | 92.37 | 427.71 | 499.01
0.34 | 0.008509 | 93.62 | 435.27 | 510.01
0.35 | 0.008773 | 94.6 | 442.31 | 520.75
0.36 | 0.008991 | 95.87 | 449.1 | 531.83
0.37 | 0.009283 | 96.88 | 455.64 | 542.03
0.38 | 0.00955 | 98.11 | 461.88 | 551.85
0.39 | 0.009841 | 99.15 | 467.71 | 561.43
0.4 | 0.010127 | 100.3 | 473.32 | 571.2
0.41 | 0.010457 | 101.34 | 478.69 | 580.1
0.42 | 0.010802 | 102.42 | 483.87 | 588.6
0.43 | 0.011072 | 103.51 | 488.73 | 597.2
0.44 | 0.011434 | 104.66 | 493.37 | 605.2
0.45 | 0.011808 | 105.77 | 497.8 | 613.2
0.46 | 0.012199 | 106.69 | 502.13 | 620.6
0.47 | 0.012577 | 107.94 | 506.26 | 627.7
0.48 | 0.012993 | 109.01 | 510.17 | 634.5
0.49 | 0.013433 | 110.18 | 514.02 | 641.9
0.5 | 0.013922 | 111.3 | 517.68 | 648.1
0.51 | 0.014408 | 112.32 | 521.34 | 653.9
0.52 | 0.014978 | 113.55 | 524.71 | 659.9
0.53 | 0.015511 | 114.73 | 528.07 | 665.5
0.54 | 0.016065 | 115.83 | 531.3 | 670.8
0.55 | 0.016707 | 117.07 | 534.55 | 675.8
0.56 | 0.017302 | 118.11 | 537.64 | 680.4
0.57 | 0.018003 | 119.43 | 540.6 | 685.2
0.58 | 0.018637 | 120.56 | 543.49 | 689.8
0.59 | 0.01931 | 121.84 | 546.26 | 693.6
0.6 | 0.020027 | 122.94 | 549.1 | 697.6
0.61 | 0.020722 | 124.15 | 551.72 | 700.8
0.62 | 0.021585 | 125.46 | 554.31 | 704.4
0.63 | 0.022371 | 126.69 | 556.87 | 707.6
0.64 | 0.023174 | 127.89 | 559.21 | 710.6
0.65 | 0.023918 | 129.02 | 561.55 | 713.4
0.66 | 0.024851 | 130.34 | 563.82 | 715.8
0.67 | 0.025656 | 131.6 | 566.02 | 718.3
0.68 | 0.02672 | 132.86 | 568.09 | 720.5
0.69 | 0.027604 | 134.16 | 570.1 | 722.4
0.7 | 0.028633 | 135.29 | 571.9 | 724.5
0.71 | 0.0295 | 136.6 | 573.7 | 726.3
0.72 | 0.030472 | 137.89 | 575.6 | 727.7
0.73 | 0.031585 | 139.15 | 577.6 | 729.3
0.74 | 0.032691 | 140.4 | 579 | 730.6
0.75 | 0.033758 | 141.58 | 580.5 | 731.9
0.76 | 0.034772 | 142.88 | 582.2 | 733
0.77 | 0.035971 | 144.23 | 584 | 734.1
0.78 | 0.037036 | 145.51 | 585 | 735.1
0.79 | 0.038185 | 146.65 | 586.6 | 736.1
0.8 | 0.039393 | 148.05 | 587.8 | 737
0.81 | 0.040648 | 149.41 | 589.4 | 737.9
0.82 | 0.041845 | 150.72 | 590.8 | 738.5
0.83 | 0.042946 | 152.12 | 591.8 | 739.5
0.84 | 0.044337 | 153.28 | 593.2 | 739.8
0.85 | 0.045751 | 154.65 | 594.2 | 740.3
0.86 | 0.047056 | 156.06 | 595.8 | 740.9
0.87 | 0.048306 | 157.39 | 596.8 | 741.7
0.88 | 0.049752 | 158.87 | 597.8 | 742.1
0.89 | 0.051095 | 160.22 | 598.8 | 742.7
0.9 | 0.052489 | 161.6 | 600.1 | 743.1
0.91 | 0.054073 | 162.97 | 601 | 743.7
0.92 | 0.055671 | 164.34 | 602.2 | 744.1
0.93 | 0.0571 | 165.73 | 603.5 | 744.3
0.94 | 0.05847 | 167.13 | 604.2 | 744.4
0.95 | 0.06016 | 168.6 | 605.4 | 745
0.96 | 0.06157 | 170.06 | 606.4 | 745.1
0.97 | 0.06319 | 171.54 | 607.5 | 745.7
0.98 | 0.06501 | 172.8 | 608.6 | 745.9
0.99 | 0.06661 | 174.27 | 609.5 | 746.1
1 | 0.0684 | 175.75 | 610.6 | 746.6