## I-V Characteristic (mA-mm)
VDS (V) | VGS = -0.300 V | VGS = 0.100 V | VGS = 0.500 V | VGS = 0.900 V
0 | 1.516e-05 | -0.5167 | -0.9452 | -5.681
0.01 | 0.0009918 | 7.717 | 14.949 | 11.595
0.02 | 0.001713 | 15.364 | 31.132 | 28.982
0.03 | 0.0022604 | 22.508 | 46.692 | 45.881
0.04 | 0.0026829 | 29.064 | 62.91 | 63.04
0.05 | 0.003012 | 35.019 | 78.17 | 79.89
0.06 | 0.0032748 | 40.352 | 93.48 | 96.83
0.07 | 0.0035118 | 45.212 | 109.17 | 113.53
0.08 | 0.0037042 | 49.569 | 124.27 | 129.85
0.09 | 0.003892 | 53.384 | 139.25 | 146.94
0.1 | 0.0040496 | 56.75 | 154.09 | 162.99
0.11 | 0.0042082 | 59.6 | 168.94 | 179.16
0.12 | 0.0043762 | 62.27 | 183.24 | 195.47
0.13 | 0.0045226 | 64.6 | 197.49 | 211.38
0.14 | 0.0046825 | 66.7 | 211.58 | 227.1
0.15 | 0.0048425 | 68.5 | 225.32 | 242.69
0.16 | 0.0049948 | 70.25 | 238.53 | 258.3
0.17 | 0.0051638 | 71.73 | 251.81 | 273.37
0.18 | 0.0053317 | 73.06 | 264.92 | 288.39
0.19 | 0.0055143 | 74.37 | 277.38 | 303.45
0.2 | 0.00568 | 75.52 | 289.5 | 318.17
0.21 | 0.005761 | 76.62 | 301.69 | 332.43
0.22 | 0.00596 | 77.8 | 313.09 | 346.63
0.23 | 0.006185 | 78.82 | 324.39 | 361.11
0.24 | 0.006354 | 79.85 | 335.32 | 374.56
0.25 | 0.006574 | 81.03 | 345.96 | 387.87
0.26 | 0.006783 | 82.24 | 356.05 | 401.3
0.27 | 0.006988 | 83.51 | 365.8 | 414.41
0.28 | 0.007225 | 84.81 | 375.46 | 427.23
0.29 | 0.007454 | 85.87 | 384.49 | 439.52
0.3 | 0.007669 | 87.16 | 393.08 | 452.02
0.31 | 0.007878 | 88.37 | 401.67 | 464.03
0.32 | 0.008132 | 89.55 | 409.86 | 475.59
0.33 | 0.008388 | 90.77 | 417.56 | 487.24
0.34 | 0.008664 | 91.82 | 424.8 | 498.55
0.35 | 0.008883 | 93 | 431.93 | 509.27
0.36 | 0.009164 | 94.08 | 438.81 | 519.92
0.37 | 0.009424 | 95.19 | 445.17 | 530.29
0.38 | 0.009672 | 96.19 | 451.2 | 540.48
0.39 | 0.009996 | 97.27 | 457.02 | 550.08
0.4 | 0.010293 | 98.35 | 462.7 | 559.54
0.41 | 0.010591 | 99.47 | 467.92 | 568.55
0.42 | 0.010876 | 100.6 | 472.9 | 577.6
0.43 | 0.011249 | 101.5 | 477.68 | 586.2
0.44 | 0.011596 | 102.61 | 482.35 | 594.2
0.45 | 0.011962 | 103.69 | 486.75 | 602
0.46 | 0.012321 | 104.76 | 490.85 | 610
0.47 | 0.012738 | 105.89 | 494.83 | 617.2
0.48 | 0.013195 | 106.85 | 498.8 | 624.4
0.49 | 0.013619 | 107.97 | 502.53 | 631.1
0.5 | 0.014092 | 109.13 | 506.12 | 638
0.51 | 0.014581 | 110.2 | 509.5 | 644.1
0.52 | 0.015128 | 111.3 | 512.92 | 650.5
0.53 | 0.015641 | 112.35 | 516.26 | 656.2
0.54 | 0.016239 | 113.53 | 519.43 | 661.7
0.55 | 0.016813 | 114.56 | 522.49 | 667
0.56 | 0.017507 | 115.72 | 525.49 | 672.1
0.57 | 0.018174 | 116.79 | 528.46 | 677
0.58 | 0.018858 | 118.04 | 531.27 | 681.8
0.59 | 0.019494 | 119.18 | 534.03 | 686.2
0.6 | 0.020144 | 120.4 | 536.76 | 690.2
0.61 | 0.021051 | 121.66 | 539.39 | 694
0.62 | 0.021811 | 122.64 | 541.95 | 697.8
0.63 | 0.022604 | 123.94 | 544.38 | 701.3
0.64 | 0.023379 | 125.19 | 546.8 | 704.4
0.65 | 0.024216 | 126.33 | 548.99 | 707.3
0.66 | 0.025095 | 127.53 | 551.39 | 710.1
0.67 | 0.025936 | 128.68 | 553.53 | 713
0.68 | 0.026884 | 129.93 | 555.64 | 715.7
0.69 | 0.027822 | 131.12 | 557.75 | 718.1
0.7 | 0.028796 | 132.32 | 559.53 | 720.1
0.71 | 0.029724 | 133.45 | 561.55 | 721.8
0.72 | 0.030864 | 134.73 | 563.39 | 723.6
0.73 | 0.031842 | 136.01 | 565.17 | 725.5
0.74 | 0.03296 | 137.15 | 566.83 | 727.1
0.75 | 0.033962 | 138.52 | 568.44 | 728.4
0.76 | 0.035178 | 139.55 | 569.9 | 730.1
0.77 | 0.036325 | 140.9 | 571.5 | 731.3
0.78 | 0.037367 | 142.18 | 572.8 | 732.5
0.79 | 0.038451 | 143.39 | 574.3 | 733.5
0.8 | 0.039794 | 144.72 | 575.8 | 734.9
0.81 | 0.041075 | 145.91 | 577 | 735.6
0.82 | 0.042196 | 147.23 | 578.2 | 736.5
0.83 | 0.043598 | 148.54 | 579.7 | 737.7
0.84 | 0.044833 | 149.87 | 581 | 738.3
0.85 | 0.046252 | 151.12 | 581.9 | 738.8
0.86 | 0.047441 | 152.44 | 583.2 | 739.9
0.87 | 0.048944 | 153.77 | 584.4 | 740.3
0.88 | 0.050442 | 155.08 | 585.5 | 741
0.89 | 0.051562 | 156.45 | 586.6 | 741.5
0.9 | 0.053256 | 157.67 | 588 | 742
0.91 | 0.054655 | 159.13 | 588.7 | 742.7
0.92 | 0.056298 | 160.51 | 590.1 | 743.3
0.93 | 0.0576 | 161.82 | 591.1 | 743.7
0.94 | 0.05908 | 163.38 | 592.4 | 744.1
0.95 | 0.06068 | 164.59 | 593.6 | 744.3
0.96 | 0.0624 | 166.04 | 594.5 | 745
0.97 | 0.06387 | 167.47 | 595.6 | 745.5
0.98 | 0.06523 | 168.84 | 596.5 | 745.7
0.99 | 0.06716 | 170.2 | 597.6 | 746.3
1 | 0.06908 | 171.58 | 598.3 | 746.3