## I-V Characteristic (mA-mm)
VDS (V) | VGS = -0.300 V | VGS = 0.100 V | VGS = 0.500 V | VGS = 0.900 V
0 | 1.0611e-05 | -0.49634 | -0.9692 | -5.45
0.01 | 0.0010289 | 8.007 | 15.542 | 12.394
0.02 | 0.0017805 | 15.736 | 32.073 | 30.053
0.03 | 0.0023466 | 22.985 | 48.719 | 48.063
0.04 | 0.0027933 | 29.822 | 64.71 | 65.72
0.05 | 0.0031377 | 35.965 | 81.37 | 83.69
0.06 | 0.0034153 | 41.39 | 97.19 | 100.46
0.07 | 0.0036547 | 46.456 | 112.96 | 117.91
0.08 | 0.0038599 | 50.913 | 128.88 | 135.52
0.09 | 0.0040555 | 54.796 | 144.6 | 152.24
0.1 | 0.004216 | 58.09 | 159.71 | 169.12
0.11 | 0.0044176 | 61.25 | 174.93 | 186.17
0.12 | 0.0045791 | 63.94 | 190.1 | 203.01
0.13 | 0.0047594 | 66.38 | 204.64 | 218.95
0.14 | 0.0049146 | 68.61 | 218.55 | 235.31
0.15 | 0.0050894 | 70.47 | 233.36 | 251.81
0.16 | 0.0052533 | 72.21 | 247.16 | 267.54
0.17 | 0.0054111 | 73.73 | 260.25 | 282.89
0.18 | 0.0056127 | 75.18 | 273.49 | 298.6
0.19 | 0.00569 | 76.48 | 286.82 | 314.31
0.2 | 0.005896 | 77.73 | 299.34 | 328.82
0.21 | 0.006095 | 78.9 | 311.29 | 343.5
0.22 | 0.006296 | 79.99 | 323.25 | 358.41
0.23 | 0.006488 | 81.17 | 334.98 | 372.47
0.24 | 0.006705 | 82.34 | 345.9 | 386.45
0.25 | 0.006927 | 83.62 | 356.52 | 400.31
0.26 | 0.007136 | 84.74 | 367.2 | 413.85
0.27 | 0.007373 | 86.12 | 377.2 | 426.89
0.28 | 0.007569 | 87.45 | 386.49 | 439.9
0.29 | 0.007836 | 88.7 | 395.99 | 452.89
0.3 | 0.008081 | 90.06 | 404.99 | 464.95
0.31 | 0.008338 | 91.16 | 413.28 | 476.99
0.32 | 0.008569 | 92.4 | 421.4 | 488.9
0.33 | 0.008829 | 93.68 | 429.45 | 500.84
0.34 | 0.009088 | 94.84 | 437.06 | 511.61
0.35 | 0.009348 | 96.06 | 443.96 | 522.46
0.36 | 0.009649 | 97.15 | 450.78 | 533.36
0.37 | 0.009933 | 98.22 | 457.4 | 543.67
0.38 | 0.010217 | 99.35 | 463.75 | 553.48
0.39 | 0.010504 | 100.5 | 469.48 | 562.98
0.4 | 0.010848 | 101.56 | 475.04 | 572.6
0.41 | 0.01117 | 102.63 | 480.48 | 581.6
0.42 | 0.011556 | 103.77 | 485.73 | 590
0.43 | 0.011888 | 104.88 | 490.51 | 598.4
0.44 | 0.012267 | 105.99 | 495.14 | 606.6
0.45 | 0.012645 | 106.91 | 499.62 | 614.3
0.46 | 0.013013 | 108.13 | 503.98 | 621.8
0.47 | 0.013456 | 109.31 | 508.12 | 629.1
0.48 | 0.013906 | 110.46 | 511.94 | 635.9
0.49 | 0.014387 | 111.56 | 515.78 | 642.8
0.5 | 0.014882 | 112.53 | 519.55 | 648.9
0.51 | 0.015442 | 113.76 | 523.11 | 654.9
0.52 | 0.015972 | 115 | 526.53 | 661
0.53 | 0.016627 | 116.15 | 529.84 | 666.5
0.54 | 0.017183 | 117.23 | 533.18 | 671.9
0.55 | 0.017866 | 118.48 | 536.36 | 676.8
0.56 | 0.018561 | 119.68 | 539.4 | 681.2
0.57 | 0.019162 | 120.84 | 542.29 | 686
0.58 | 0.02 | 122.02 | 545.3 | 690.4
0.59 | 0.020746 | 123.18 | 548.14 | 694.6
0.6 | 0.021519 | 124.51 | 550.81 | 698.1
0.61 | 0.022212 | 125.79 | 553.53 | 701.6
0.62 | 0.023079 | 126.95 | 556.03 | 705
0.63 | 0.02401 | 128.25 | 558.59 | 708.2
0.64 | 0.024874 | 129.37 | 560.99 | 711.1
0.65 | 0.025778 | 130.72 | 563.31 | 713.8
0.66 | 0.026665 | 131.9 | 565.59 | 716.4
0.67 | 0.02761 | 133.19 | 567.72 | 718.8
0.68 | 0.028566 | 134.52 | 569.91 | 721
0.69 | 0.029651 | 135.65 | 571.8 | 723.1
0.7 | 0.03063 | 136.97 | 573.9 | 724.7
0.71 | 0.031749 | 138.27 | 575.4 | 726.3
0.72 | 0.032782 | 139.56 | 577.6 | 728.3
0.73 | 0.033843 | 140.69 | 579 | 729.7
0.74 | 0.035045 | 142 | 580.8 | 731.1
0.75 | 0.036083 | 143.35 | 582.2 | 731.9
0.76 | 0.037371 | 144.6 | 584 | 733.3
0.77 | 0.038502 | 145.99 | 585.4 | 734.3
0.78 | 0.039767 | 147.09 | 586.8 | 735.5
0.79 | 0.040838 | 148.46 | 588.2 | 736.3
0.8 | 0.042259 | 149.81 | 589.6 | 737.3
0.81 | 0.043607 | 151.1 | 590.8 | 738.1
0.82 | 0.045045 | 152.52 | 592.6 | 738.7
0.83 | 0.046231 | 153.7 | 593.6 | 739.5
0.84 | 0.047619 | 155.1 | 594.9 | 740.2
0.85 | 0.049136 | 156.43 | 596 | 740.5
0.86 | 0.050391 | 157.85 | 597.3 | 741.1
0.87 | 0.051907 | 159.15 | 598.4 | 741.8
0.88 | 0.053548 | 160.5 | 599.6 | 742
0.89 | 0.054889 | 161.95 | 600.7 | 742.7
0.9 | 0.056315 | 163.29 | 601.9 | 743.1
0.91 | 0.05808 | 164.75 | 602.8 | 743.5
0.92 | 0.0597 | 166.05 | 603.8 | 744.1
0.93 | 0.06113 | 167.53 | 605 | 744.3
0.94 | 0.06278 | 168.96 | 606 | 744.7
0.95 | 0.06432 | 170.41 | 607.2 | 744.9
0.96 | 0.06615 | 171.94 | 608.2 | 745.2
0.97 | 0.06791 | 173.24 | 609.1 | 745.7
0.98 | 0.06914 | 174.75 | 610.2 | 746.1
0.99 | 0.07138 | 176.24 | 611.1 | 746.3
1 | 0.07316 | 177.71 | 612.2 | 746.9