## I-V Characteristic (mA-mm)
VDS (V) | VGS = -0.300 V | VGS = 0.100 V | VGS = 0.500 V | VGS = 0.900 V
0 | 2.3613e-05 | -0.5075 | -0.9696 | -5.674
0.01 | 0.0009479 | 7.795 | 15.722 | 12.267
0.02 | 0.0016278 | 15.618 | 32.023 | 29.944
0.03 | 0.0021394 | 22.72 | 48.327 | 47.6
0.04 | 0.0025372 | 29.412 | 64.76 | 65.26
0.05 | 0.0028499 | 35.439 | 80.68 | 82.91
0.06 | 0.0030978 | 40.84 | 96.57 | 100.13
0.07 | 0.0033056 | 45.767 | 112.76 | 117.37
0.08 | 0.0035047 | 50.154 | 128.54 | 134.84
0.09 | 0.0036701 | 53.988 | 143.74 | 151.8
0.1 | 0.0038397 | 57.33 | 159.15 | 168.46
0.11 | 0.0039799 | 60.35 | 174.36 | 185.35
0.12 | 0.0041397 | 63.04 | 188.87 | 202.02
0.13 | 0.004281 | 65.42 | 203.74 | 218.63
0.14 | 0.0044258 | 67.47 | 218.03 | 234.5
0.15 | 0.0045831 | 69.39 | 232.18 | 250.79
0.16 | 0.0047296 | 71.05 | 245.88 | 266.7
0.17 | 0.0048714 | 72.51 | 259.51 | 282
0.18 | 0.0050443 | 73.97 | 272.67 | 297.57
0.19 | 0.0052055 | 75.18 | 285.49 | 313.07
0.2 | 0.0053857 | 76.42 | 298.07 | 327.98
0.21 | 0.0055468 | 77.57 | 310.36 | 342.56
0.22 | 0.005681 | 78.69 | 322.1 | 357.35
0.23 | 0.005867 | 79.79 | 333.55 | 371.77
0.24 | 0.006061 | 80.91 | 344.79 | 385.58
0.25 | 0.006231 | 82.14 | 355.53 | 399.33
0.26 | 0.006438 | 83.3 | 365.68 | 413.05
0.27 | 0.006642 | 84.65 | 375.93 | 426.55
0.28 | 0.006862 | 85.84 | 385.51 | 439.24
0.29 | 0.00706 | 87.15 | 394.68 | 452.09
0.3 | 0.007271 | 88.39 | 403.51 | 464.47
0.31 | 0.007484 | 89.59 | 412.19 | 476.48
0.32 | 0.00773 | 90.88 | 420.38 | 488.47
0.33 | 0.007971 | 91.88 | 428.18 | 500.2
0.34 | 0.008183 | 93.05 | 435.65 | 511.41
0.35 | 0.008435 | 94.25 | 442.88 | 522.27
0.36 | 0.008671 | 95.27 | 449.82 | 533.02
0.37 | 0.008947 | 96.55 | 456.21 | 543.51
0.38 | 0.009205 | 97.57 | 462.4 | 553.54
0.39 | 0.009517 | 98.71 | 468.35 | 563.16
0.4 | 0.009771 | 99.82 | 474.04 | 572.3
0.41 | 0.010076 | 100.84 | 479.34 | 581.6
0.42 | 0.010341 | 101.88 | 484.41 | 590.6
0.43 | 0.010661 | 103.02 | 489.34 | 599
0.44 | 0.011006 | 104.11 | 494.08 | 607.2
0.45 | 0.011353 | 105.19 | 498.57 | 615
0.46 | 0.011713 | 106.33 | 502.77 | 622.6
0.47 | 0.012048 | 107.33 | 506.89 | 629.7
0.48 | 0.012478 | 108.47 | 510.89 | 636.9
0.49 | 0.01289 | 109.61 | 514.71 | 643.7
0.5 | 0.013417 | 110.68 | 518.32 | 650.1
0.51 | 0.013839 | 111.85 | 521.85 | 656.4
0.52 | 0.014357 | 112.91 | 525.37 | 662.1
0.53 | 0.014848 | 114.17 | 528.73 | 667.8
0.54 | 0.015377 | 115.25 | 531.89 | 673.3
0.55 | 0.015956 | 116.41 | 535 | 678.6
0.56 | 0.016553 | 117.57 | 538.15 | 683.2
0.57 | 0.017159 | 118.68 | 541.13 | 687.8
0.58 | 0.017724 | 119.92 | 543.96 | 692.3
0.59 | 0.018416 | 121.12 | 546.82 | 696.4
0.6 | 0.019098 | 122.32 | 549.46 | 700.4
0.61 | 0.019865 | 123.46 | 552.18 | 704.1
0.62 | 0.020534 | 124.7 | 554.71 | 707.6
0.63 | 0.021387 | 125.99 | 557.15 | 710.8
0.64 | 0.022152 | 127.21 | 559.67 | 713.6
0.65 | 0.022882 | 128.55 | 561.92 | 716.4
0.66 | 0.02372 | 129.62 | 564.2 | 718.8
0.67 | 0.024605 | 130.92 | 566.37 | 721.3
0.68 | 0.025557 | 132.16 | 568.44 | 723.6
0.69 | 0.026367 | 133.36 | 570.3 | 725.7
0.7 | 0.027224 | 134.7 | 572.1 | 727.7
0.71 | 0.028119 | 135.89 | 574.1 | 729.1
0.72 | 0.029182 | 137.17 | 575.8 | 731.1
0.73 | 0.030089 | 138.35 | 577.6 | 732.5
0.74 | 0.03116 | 139.61 | 579.4 | 733.9
0.75 | 0.032218 | 140.86 | 581 | 735.1
0.76 | 0.033108 | 142.16 | 582.4 | 736.3
0.77 | 0.034257 | 143.43 | 584 | 737.5
0.78 | 0.035203 | 144.72 | 585.4 | 738.3
0.79 | 0.036482 | 145.97 | 586.9 | 739.5
0.8 | 0.037536 | 147.13 | 588.2 | 740.2
0.81 | 0.038724 | 148.52 | 589.4 | 741.1
0.82 | 0.039826 | 149.89 | 591 | 741.8
0.83 | 0.041143 | 151.16 | 591.9 | 742.7
0.84 | 0.04234 | 152.62 | 593.4 | 743.1
0.85 | 0.043633 | 153.77 | 594.3 | 743.9
0.86 | 0.044905 | 155.12 | 595.8 | 744.3
0.87 | 0.046005 | 156.53 | 597 | 744.7
0.88 | 0.047505 | 157.87 | 598.1 | 745.3
0.89 | 0.048923 | 159.17 | 599.4 | 745.9
0.9 | 0.050314 | 160.59 | 600.3 | 746.3
0.91 | 0.051492 | 162.02 | 601.4 | 746.9
0.92 | 0.052976 | 163.37 | 602.4 | 747.3
0.93 | 0.054457 | 164.77 | 603.5 | 747.5
0.94 | 0.055725 | 166.06 | 604.6 | 747.6
0.95 | 0.05723 | 167.57 | 605.4 | 747.9
0.96 | 0.05888 | 169 | 606.9 | 748.7
0.97 | 0.06033 | 170.38 | 607.8 | 748.7
0.98 | 0.06209 | 171.88 | 608.7 | 749.1
0.99 | 0.06342 | 173.12 | 609.9 | 749.5
1 | 0.06509 | 174.65 | 610.8 | 749.6