## I-V Characteristic (mA-mm)
VDS (V) | VGS = -0.300 V | VGS = 0.100 V | VGS = 0.500 V | VGS = 0.900 V
0 | 3.3991e-05 | -0.5248 | -0.871 | -5.815
0.01 | 0.0008665 | 7.586 | 15.209 | 11.534
0.02 | 0.0014819 | 15.161 | 31.156 | 28.81
0.03 | 0.0019437 | 22.163 | 46.858 | 46.031
0.04 | 0.0023014 | 28.599 | 63.05 | 63.47
0.05 | 0.0025796 | 34.452 | 78.61 | 80.37
0.06 | 0.002809 | 39.74 | 94.06 | 97.13
0.07 | 0.0029974 | 44.472 | 109.73 | 114.16
0.08 | 0.0031749 | 48.619 | 125 | 130.96
0.09 | 0.0033213 | 52.423 | 139.84 | 147.33
0.1 | 0.0034637 | 55.698 | 154.68 | 163.85
0.11 | 0.0036025 | 58.42 | 169.97 | 180.54
0.12 | 0.0037368 | 60.94 | 184.07 | 196.67
0.13 | 0.0038728 | 63.23 | 198.19 | 212.41
0.14 | 0.0039904 | 65.3 | 212.44 | 228.41
0.15 | 0.0041356 | 67.13 | 226.37 | 244.7
0.16 | 0.0042647 | 68.74 | 239.56 | 259.76
0.17 | 0.0043925 | 70.13 | 252.86 | 274.95
0.18 | 0.0045446 | 71.49 | 265.9 | 290.33
0.19 | 0.0046891 | 72.69 | 278.38 | 305.19
0.2 | 0.0048412 | 73.86 | 290.72 | 320.02
0.21 | 0.0049808 | 74.89 | 302.86 | 334.57
0.22 | 0.0051384 | 75.92 | 314.35 | 349.01
0.23 | 0.0053119 | 76.96 | 325.51 | 362.99
0.24 | 0.0054588 | 78.02 | 336.58 | 376.7
0.25 | 0.0056409 | 79.16 | 347.3 | 390.56
0.26 | 0.005683 | 80.18 | 357.19 | 403.94
0.27 | 0.005881 | 81.43 | 367.03 | 416.84
0.28 | 0.006054 | 82.63 | 376.75 | 429.93
0.29 | 0.006242 | 83.86 | 385.72 | 442.79
0.3 | 0.006447 | 85.07 | 394.37 | 454.84
0.31 | 0.00664 | 86.17 | 402.94 | 466.91
0.32 | 0.006866 | 87.33 | 411.07 | 478.86
0.33 | 0.007086 | 88.53 | 418.72 | 490.52
0.34 | 0.007298 | 89.53 | 426.05 | 501.8
0.35 | 0.007496 | 90.66 | 433.22 | 512.48
0.36 | 0.007739 | 91.68 | 440.11 | 523.43
0.37 | 0.007954 | 92.73 | 446.38 | 533.93
0.38 | 0.008229 | 93.84 | 452.42 | 543.81
0.39 | 0.008457 | 94.89 | 458.29 | 553.52
0.4 | 0.008721 | 95.83 | 464 | 563.26
0.41 | 0.008995 | 96.91 | 469.13 | 572.7
0.42 | 0.009251 | 97.96 | 474.09 | 581.2
0.43 | 0.009559 | 98.96 | 478.95 | 589.8
0.44 | 0.009856 | 100.07 | 483.65 | 598.1
0.45 | 0.010163 | 100.92 | 487.96 | 606.3
0.46 | 0.010476 | 102.1 | 492.03 | 613.8
0.47 | 0.010842 | 103.19 | 496.08 | 621.2
0.48 | 0.011182 | 104.19 | 500.02 | 628.5
0.49 | 0.011585 | 105.27 | 503.7 | 635.5
0.5 | 0.011953 | 106.25 | 507.23 | 642.1
0.51 | 0.012385 | 107.41 | 510.76 | 648.5
0.52 | 0.012804 | 108.53 | 514.16 | 654.6
0.53 | 0.013231 | 109.62 | 517.39 | 660.6
0.54 | 0.013732 | 110.68 | 520.48 | 666.1
0.55 | 0.01424 | 111.79 | 523.57 | 671.3
0.56 | 0.014794 | 112.91 | 526.61 | 676.2
0.57 | 0.015267 | 114.1 | 529.56 | 681.2
0.58 | 0.015879 | 115.25 | 532.2 | 686
0.59 | 0.01648 | 116.26 | 534.99 | 690.4
0.6 | 0.017054 | 117.47 | 537.72 | 694.1
0.61 | 0.017717 | 118.68 | 540.34 | 698.2
0.62 | 0.018424 | 119.83 | 542.87 | 702.1
0.63 | 0.019071 | 121.02 | 545.18 | 705.3
0.64 | 0.019686 | 122.14 | 547.66 | 708.6
0.65 | 0.020478 | 123.38 | 549.99 | 711.4
0.66 | 0.021212 | 124.54 | 552.16 | 714.4
0.67 | 0.021965 | 125.76 | 554.21 | 717.1
0.68 | 0.022629 | 126.93 | 556.34 | 719.4
0.69 | 0.023486 | 128.06 | 558.36 | 721.7
0.7 | 0.024286 | 129.27 | 560.31 | 723.6
0.71 | 0.025135 | 130.47 | 562.2 | 725.7
0.72 | 0.025948 | 131.75 | 563.89 | 727.7
0.73 | 0.026816 | 132.77 | 565.66 | 729.1
0.74 | 0.027745 | 134.04 | 567.42 | 730.9
0.75 | 0.028533 | 135.29 | 568.97 | 732.2
0.76 | 0.029571 | 136.47 | 570.3 | 733.5
0.77 | 0.030539 | 137.83 | 572 | 734.9
0.78 | 0.031601 | 138.85 | 573.5 | 735.6
0.79 | 0.032575 | 140.17 | 574.8 | 736.7
0.8 | 0.033508 | 141.48 | 576 | 737.9
0.81 | 0.034688 | 142.62 | 577.4 | 738.7
0.82 | 0.035522 | 143.94 | 578.6 | 739.7
0.83 | 0.036692 | 145.15 | 580 | 740.7
0.84 | 0.037699 | 146.45 | 581.2 | 741.3
0.85 | 0.039 | 147.71 | 582.2 | 741.9
0.86 | 0.04004 | 149.09 | 583.7 | 742.7
0.87 | 0.041266 | 150.31 | 584.8 | 743.1
0.88 | 0.042405 | 151.68 | 585.8 | 743.9
0.89 | 0.04374 | 153.08 | 587.2 | 744.3
0.9 | 0.044827 | 154.32 | 588.1 | 744.7
0.91 | 0.046035 | 155.74 | 589.4 | 745.1
0.92 | 0.047423 | 156.84 | 590.4 | 745.7
0.93 | 0.048667 | 158.31 | 591.4 | 746.3
0.94 | 0.04999 | 159.76 | 592.6 | 746.9
0.95 | 0.051372 | 161.04 | 593.7 | 747.3
0.96 | 0.052817 | 162.5 | 594.3 | 747.5
0.97 | 0.05407 | 163.68 | 595.8 | 747.6
0.98 | 0.055473 | 165.09 | 596.8 | 748.1
0.99 | 0.056882 | 166.52 | 597.8 | 748.3
1 | 0.05808 | 167.89 | 598.8 | 748.9