## I-V Characteristic (mA-mm)
VDS (V) | VGS = -0.300 V | VGS = 0.100 V | VGS = 0.500 V | VGS = 0.900 V
0 | 3.2225e-05 | -0.5064 | -0.8725 | -5.782
0.01 | 0.0008925 | 7.696 | 15.198 | 11.546
0.02 | 0.0015062 | 15.241 | 30.947 | 28.688
0.03 | 0.0019725 | 22.215 | 46.82 | 45.681
0.04 | 0.0023371 | 28.635 | 62.7 | 62.91
0.05 | 0.0026197 | 34.494 | 78.08 | 79.64
0.06 | 0.002855 | 39.85 | 93.84 | 96.87
0.07 | 0.0030588 | 44.584 | 109.56 | 113.81
0.08 | 0.0032155 | 48.759 | 124.23 | 130.14
0.09 | 0.0033765 | 52.543 | 139.26 | 146.61
0.1 | 0.0035167 | 55.849 | 154.4 | 163.33
0.11 | 0.0036487 | 58.56 | 168.94 | 179.52
0.12 | 0.0037972 | 61.19 | 183.43 | 195.74
0.13 | 0.0039322 | 63.43 | 197.68 | 211.84
0.14 | 0.0040721 | 65.46 | 211.66 | 227.55
0.15 | 0.0042056 | 67.34 | 225.26 | 243.13
0.16 | 0.0043497 | 68.92 | 238.85 | 258.58
0.17 | 0.0045011 | 70.41 | 252.13 | 274.21
0.18 | 0.0046228 | 71.77 | 264.76 | 288.9
0.19 | 0.0047895 | 73.01 | 277.31 | 303.89
0.2 | 0.0049361 | 74.18 | 289.88 | 318.91
0.21 | 0.005091 | 75.23 | 301.94 | 333.41
0.22 | 0.0052583 | 76.28 | 313.2 | 347.42
0.23 | 0.0054233 | 77.32 | 324.59 | 361.67
0.24 | 0.0055981 | 78.36 | 335.57 | 375.61
0.25 | 0.005611 | 79.48 | 345.85 | 389.01
0.26 | 0.005822 | 80.69 | 356.07 | 402.43
0.27 | 0.006006 | 81.73 | 366.13 | 415.84
0.28 | 0.006223 | 83.02 | 375.45 | 428.49
0.29 | 0.006408 | 84.23 | 384.5 | 441
0.3 | 0.006605 | 85.39 | 393.24 | 453.41
0.31 | 0.006805 | 86.65 | 401.87 | 465.84
0.32 | 0.007023 | 87.67 | 409.78 | 477.23
0.33 | 0.007233 | 88.89 | 417.46 | 488.82
0.34 | 0.00747 | 90.06 | 424.99 | 500.3
0.35 | 0.007694 | 91.12 | 432.09 | 511.31
0.36 | 0.007901 | 92.12 | 438.79 | 521.97
0.37 | 0.008163 | 93.22 | 445.11 | 532.29
0.38 | 0.008405 | 94.29 | 451.28 | 542.44
0.39 | 0.00867 | 95.27 | 457.12 | 552.41
0.4 | 0.008907 | 96.36 | 462.67 | 561.98
0.41 | 0.009205 | 97.33 | 467.89 | 570.9
0.42 | 0.009487 | 98.43 | 472.9 | 579.6
0.43 | 0.009738 | 99.48 | 477.75 | 588.6
0.44 | 0.010084 | 100.53 | 482.33 | 597.2
0.45 | 0.010407 | 101.66 | 486.62 | 605.1
0.46 | 0.010739 | 102.5 | 490.81 | 612.7
0.47 | 0.011062 | 103.66 | 494.85 | 620.3
0.48 | 0.011452 | 104.74 | 498.71 | 627.7
0.49 | 0.011842 | 105.73 | 502.35 | 634.1
0.5 | 0.012283 | 106.81 | 505.95 | 641.1
0.51 | 0.012669 | 107.91 | 509.46 | 647.9
0.52 | 0.013122 | 108.97 | 512.81 | 653.7
0.53 | 0.013626 | 110.1 | 516.04 | 659.7
0.54 | 0.014056 | 111.16 | 519.07 | 665.3
0.55 | 0.014629 | 112.2 | 522.24 | 670.8
0.56 | 0.015167 | 113.37 | 525.25 | 676
0.57 | 0.015726 | 114.58 | 528.12 | 680.8
0.58 | 0.016215 | 115.65 | 530.96 | 685.2
0.59 | 0.016874 | 116.93 | 533.61 | 689.6
0.6 | 0.017502 | 117.87 | 536.36 | 694
0.61 | 0.018157 | 119.12 | 538.92 | 697.8
0.62 | 0.018845 | 120.27 | 541.44 | 701.6
0.63 | 0.019459 | 121.43 | 543.92 | 705
0.64 | 0.020239 | 122.68 | 546.26 | 708.4
0.65 | 0.020885 | 123.71 | 548.58 | 711.6
0.66 | 0.021708 | 124.98 | 550.77 | 714.4
0.67 | 0.022406 | 126.17 | 552.93 | 717.1
0.68 | 0.023307 | 127.39 | 554.99 | 719.6
0.69 | 0.024106 | 128.5 | 557 | 722
0.7 | 0.024911 | 129.73 | 559 | 724.2
0.71 | 0.02572 | 130.94 | 560.82 | 726.2
0.72 | 0.026596 | 132.08 | 562.75 | 728.1
0.73 | 0.027461 | 133.3 | 564.37 | 729.5
0.74 | 0.028493 | 134.41 | 566.13 | 731.3
0.75 | 0.029372 | 135.71 | 567.76 | 732.9
0.76 | 0.03019 | 136.91 | 569.29 | 734.3
0.77 | 0.031333 | 138.09 | 570.7 | 735.4
0.78 | 0.032298 | 139.36 | 572.1 | 736.7
0.79 | 0.033422 | 140.52 | 573.6 | 737.9
0.8 | 0.034396 | 141.83 | 575 | 738.7
0.81 | 0.035397 | 143.08 | 575.9 | 739.9
0.82 | 0.036456 | 144.34 | 577.6 | 740.9
0.83 | 0.037634 | 145.54 | 578.7 | 741.5
0.84 | 0.038685 | 146.93 | 580 | 742.5
0.85 | 0.039911 | 148.15 | 581.4 | 743.1
0.86 | 0.041114 | 149.46 | 582.4 | 743.9
0.87 | 0.042195 | 150.78 | 584 | 744.3
0.88 | 0.043391 | 152 | 584.8 | 745.1
0.89 | 0.044769 | 153.34 | 585.8 | 745.7
0.9 | 0.046138 | 154.7 | 587 | 746.3
0.91 | 0.047284 | 155.96 | 588.2 | 746.9
0.92 | 0.048707 | 157.47 | 589.2 | 747.3
0.93 | 0.049885 | 158.61 | 590.2 | 747.5
0.94 | 0.05113 | 160.07 | 591.4 | 748
0.95 | 0.052552 | 161.44 | 592.4 | 748.3
0.96 | 0.05397 | 162.77 | 593.4 | 748.7
0.97 | 0.055596 | 164.17 | 594.3 | 749.1
0.98 | 0.056959 | 165.41 | 595.6 | 749.5
0.99 | 0.0584 | 166.81 | 596.5 | 750
1 | 0.05966 | 168.18 | 597.6 | 750.3