## I-V Characteristic (mA-mm)
VDS (V) | VGS = -0.300 V | VGS = 0.100 V | VGS = 0.500 V | VGS = 0.900 V
0 | 3.2226e-05 | -0.5449 | -0.8991 | -5.915
0.01 | 0.0008646 | 7.641 | 14.885 | 10.981
0.02 | 0.0014779 | 15.079 | 30.563 | 27.921
0.03 | 0.0019351 | 22.023 | 45.979 | 44.798
0.04 | 0.0022975 | 28.509 | 61.91 | 61.89
0.05 | 0.0025692 | 34.33 | 76.99 | 78.6
0.06 | 0.0027993 | 39.568 | 92.5 | 95.05
0.07 | 0.0029881 | 44.357 | 107.73 | 111.84
0.08 | 0.0031567 | 48.518 | 122.54 | 128.33
0.09 | 0.0032989 | 52.248 | 137.33 | 144.43
0.1 | 0.0034343 | 55.529 | 152.02 | 160.48
0.11 | 0.0035759 | 58.28 | 166.82 | 177.11
0.12 | 0.0036981 | 60.83 | 180.88 | 192.93
0.13 | 0.0038288 | 63.19 | 194.82 | 208.5
0.14 | 0.0039652 | 65.18 | 208.82 | 224.23
0.15 | 0.0041013 | 67.02 | 222.47 | 239.89
0.16 | 0.0042451 | 68.55 | 235.53 | 255.31
0.17 | 0.0043747 | 69.93 | 248.76 | 270.13
0.18 | 0.0045068 | 71.35 | 261.44 | 285.2
0.19 | 0.0046531 | 72.48 | 273.81 | 300.08
0.2 | 0.0047891 | 73.61 | 286.22 | 314.39
0.21 | 0.0049503 | 74.7 | 298.03 | 329.07
0.22 | 0.0050986 | 75.72 | 309.37 | 343.15
0.23 | 0.0052621 | 76.76 | 320.56 | 357.09
0.24 | 0.0054089 | 77.81 | 331.42 | 370.83
0.25 | 0.0055703 | 78.85 | 341.94 | 384.6
0.26 | 0.005697 | 79.95 | 351.81 | 397.73
0.27 | 0.005888 | 81.11 | 361.71 | 410.69
0.28 | 0.006051 | 82.37 | 371.2 | 423.67
0.29 | 0.006243 | 83.46 | 380.16 | 436.26
0.3 | 0.006437 | 84.64 | 388.86 | 448.52
0.31 | 0.006655 | 85.75 | 397.4 | 460.75
0.32 | 0.006846 | 86.91 | 405.29 | 472.5
0.33 | 0.007068 | 87.97 | 412.97 | 484.1
0.34 | 0.007268 | 89.13 | 420.4 | 495.14
0.35 | 0.007467 | 90.22 | 427.43 | 506.38
0.36 | 0.007699 | 91.22 | 434.13 | 517.19
0.37 | 0.007933 | 92.3 | 440.47 | 527.5
0.38 | 0.008189 | 93.32 | 446.53 | 537.59
0.39 | 0.008394 | 94.33 | 452.39 | 547.45
0.4 | 0.008673 | 95.38 | 457.88 | 557.32
0.41 | 0.008943 | 96.35 | 463.07 | 566.54
0.42 | 0.009219 | 97.34 | 468.05 | 575.4
0.43 | 0.009489 | 98.43 | 472.82 | 584.4
0.44 | 0.009792 | 99.43 | 477.42 | 592.6
0.45 | 0.010105 | 100.3 | 481.72 | 600.6
0.46 | 0.01039 | 101.41 | 485.78 | 608.7
0.47 | 0.010776 | 102.46 | 489.82 | 616.3
0.48 | 0.011115 | 103.51 | 493.65 | 623.6
0.49 | 0.011508 | 104.7 | 497.28 | 630.7
0.5 | 0.011857 | 105.46 | 500.82 | 637.7
0.51 | 0.012267 | 106.69 | 504.21 | 644.1
0.52 | 0.012748 | 107.73 | 507.62 | 650.3
0.53 | 0.013164 | 108.78 | 510.68 | 656.3
0.54 | 0.013696 | 109.81 | 513.84 | 662.2
0.55 | 0.014163 | 110.92 | 516.9 | 668
0.56 | 0.014692 | 111.96 | 519.92 | 673.4
0.57 | 0.0152 | 113.16 | 522.77 | 678.2
0.58 | 0.01582 | 114.24 | 525.5 | 683
0.59 | 0.016402 | 115.3 | 528.25 | 687.6
0.6 | 0.017051 | 116.43 | 530.93 | 692
0.61 | 0.017613 | 117.62 | 533.5 | 696.2
0.62 | 0.018265 | 118.7 | 535.93 | 699.7
0.63 | 0.018894 | 119.93 | 538.41 | 703.6
0.64 | 0.019587 | 120.89 | 540.82 | 706.9
0.65 | 0.020304 | 122.18 | 543.08 | 710.1
0.66 | 0.021035 | 123.34 | 545.31 | 713.3
0.67 | 0.021828 | 124.46 | 547.33 | 716.1
0.68 | 0.02254 | 125.67 | 549.52 | 718.8
0.69 | 0.02339 | 126.65 | 551.53 | 721.2
0.7 | 0.024141 | 127.93 | 553.49 | 723.6
0.71 | 0.025039 | 129.05 | 555.42 | 725.6
0.72 | 0.025801 | 130.3 | 557.12 | 727.7
0.73 | 0.026698 | 131.42 | 558.95 | 729.9
0.74 | 0.027575 | 132.57 | 560.56 | 731.5
0.75 | 0.028413 | 133.83 | 562.23 | 732.9
0.76 | 0.029518 | 135.02 | 563.81 | 734.5
0.77 | 0.030458 | 136.19 | 565.34 | 736.1
0.78 | 0.031326 | 137.21 | 566.78 | 737.1
0.79 | 0.032333 | 138.49 | 568.25 | 738.5
0.8 | 0.03333 | 139.72 | 569.67 | 739.7
0.81 | 0.034359 | 140.94 | 570.7 | 740.7
0.82 | 0.035397 | 142.28 | 572 | 741.5
0.83 | 0.036498 | 143.34 | 573.4 | 742.5
0.84 | 0.037591 | 144.67 | 574.6 | 743.4
0.85 | 0.038809 | 145.89 | 575.7 | 744.3
0.86 | 0.039605 | 147.21 | 577 | 745
0.87 | 0.041104 | 148.48 | 578.2 | 745.7
0.88 | 0.042215 | 149.69 | 579.2 | 746.3
0.89 | 0.043506 | 151.06 | 580.5 | 747.3
0.9 | 0.044665 | 152.34 | 581.6 | 747.5
0.91 | 0.045923 | 153.63 | 582.6 | 748.2
0.92 | 0.047056 | 154.81 | 584 | 748.9
0.93 | 0.048462 | 156.15 | 584.8 | 749
0.94 | 0.049729 | 157.55 | 586 | 749.5
0.95 | 0.051041 | 158.88 | 587 | 750
0.96 | 0.052515 | 160.2 | 588 | 750.7
0.97 | 0.053755 | 161.36 | 589 | 750.9
0.98 | 0.055145 | 162.86 | 590 | 751.1
0.99 | 0.056655 | 164.18 | 590.8 | 751.5
1 | 0.05796 | 165.5 | 591.9 | 752