## I-V Characteristic (mA-mm)
VDS (V) | VGS = -0.300 V | VGS = 0.100 V | VGS = 0.500 V | VGS = 0.900 V
0 | 2.7147e-05 | -0.45808 | -0.9132 | -6.099
0.01 | 0.0008419 | 7.473 | 14.873 | 10.993
0.02 | 0.0014358 | 15.008 | 30.083 | 27.521
0.03 | 0.00188 | 21.849 | 45.324 | 44.108
0.04 | 0.0022286 | 28.108 | 61.05 | 60.7
0.05 | 0.0025008 | 33.845 | 75.78 | 77.49
0.06 | 0.0027163 | 39.066 | 90.86 | 93.72
0.07 | 0.0029057 | 43.792 | 106.01 | 109.72
0.08 | 0.00306 | 47.853 | 120.82 | 126.47
0.09 | 0.0032013 | 51.532 | 135.08 | 142.51
0.1 | 0.0033429 | 54.819 | 149.82 | 158.07
0.11 | 0.0034698 | 57.6 | 164.25 | 174.08
0.12 | 0.0036062 | 60.06 | 178.07 | 190.08
0.13 | 0.0037275 | 62.23 | 191.9 | 205.67
0.14 | 0.0038597 | 64.27 | 205.83 | 220.69
0.15 | 0.003982 | 65.99 | 219.08 | 236.4
0.16 | 0.0040999 | 67.54 | 232.02 | 251.51
0.17 | 0.0042463 | 69.07 | 245.39 | 266.29
0.18 | 0.0043714 | 70.21 | 257.8 | 281.02
0.19 | 0.0045219 | 71.43 | 269.85 | 296.05
0.2 | 0.0046518 | 72.57 | 282.04 | 310.16
0.21 | 0.004797 | 73.54 | 293.83 | 324.21
0.22 | 0.0049605 | 74.57 | 305.1 | 338.76
0.23 | 0.005102 | 75.52 | 316.07 | 352.41
0.24 | 0.0052554 | 76.51 | 327 | 365.79
0.25 | 0.0054005 | 77.58 | 337.4 | 379.45
0.26 | 0.0055581 | 78.72 | 347.1 | 392.62
0.27 | 0.00567 | 79.73 | 356.98 | 405.51
0.28 | 0.005871 | 80.93 | 366.43 | 418.09
0.29 | 0.006061 | 82.1 | 375.21 | 430.93
0.3 | 0.006266 | 83.19 | 383.78 | 443
0.31 | 0.006443 | 84.42 | 392.46 | 454.97
0.32 | 0.006639 | 85.33 | 400.34 | 466.86
0.33 | 0.006827 | 86.57 | 407.89 | 478.6
0.34 | 0.007043 | 87.61 | 415.21 | 489.57
0.35 | 0.007249 | 88.66 | 422.28 | 500.4
0.36 | 0.007477 | 89.79 | 429.09 | 511.53
0.37 | 0.007713 | 90.64 | 435.23 | 521.99
0.38 | 0.007898 | 91.82 | 441.22 | 531.98
0.39 | 0.00815 | 92.7 | 447.07 | 541.69
0.4 | 0.008384 | 93.8 | 452.64 | 551.36
0.41 | 0.00866 | 94.68 | 457.72 | 561.07
0.42 | 0.008909 | 95.77 | 462.6 | 569.94
0.43 | 0.009187 | 96.77 | 467.4 | 578.2
0.44 | 0.00947 | 97.81 | 471.98 | 587
0.45 | 0.009749 | 98.79 | 476.19 | 595.4
0.46 | 0.010082 | 99.68 | 480.29 | 603
0.47 | 0.010401 | 100.78 | 484.22 | 610.8
0.48 | 0.010783 | 101.74 | 488.1 | 618.4
0.49 | 0.011116 | 102.8 | 491.73 | 625.7
0.5 | 0.011514 | 103.9 | 495.1 | 632.5
0.51 | 0.011913 | 104.79 | 498.5 | 638.9
0.52 | 0.01235 | 105.93 | 501.89 | 645.3
0.53 | 0.012795 | 107.01 | 505.05 | 651.8
0.54 | 0.013264 | 108.01 | 508.14 | 657.3
0.55 | 0.013765 | 109.12 | 511.04 | 663
0.56 | 0.014235 | 110.1 | 514.06 | 668.5
0.57 | 0.014807 | 111.21 | 516.93 | 674
0.58 | 0.015358 | 112.42 | 519.63 | 678.8
0.59 | 0.015949 | 113.47 | 522.31 | 683.4
0.6 | 0.016433 | 114.45 | 524.98 | 687.8
0.61 | 0.017074 | 115.67 | 527.58 | 692
0.62 | 0.017745 | 116.85 | 530.05 | 696.2
0.63 | 0.018386 | 117.85 | 532.45 | 699.8
0.64 | 0.019011 | 119.16 | 534.76 | 703.2
0.65 | 0.019706 | 120.11 | 537.12 | 706.8
0.66 | 0.020459 | 121.36 | 539.36 | 709.8
0.67 | 0.021032 | 122.48 | 541.43 | 712.8
0.68 | 0.021982 | 123.62 | 543.57 | 715.7
0.69 | 0.022701 | 124.8 | 545.42 | 718.4
0.7 | 0.023555 | 125.83 | 547.49 | 720.5
0.71 | 0.024247 | 127.11 | 549.38 | 722.8
0.72 | 0.025133 | 128.17 | 551.21 | 724.9
0.73 | 0.025915 | 129.36 | 552.97 | 727
0.74 | 0.02677 | 130.46 | 554.61 | 728.7
0.75 | 0.027629 | 131.62 | 556.28 | 730.3
0.76 | 0.028527 | 132.86 | 557.89 | 732.1
0.77 | 0.029476 | 133.97 | 559.44 | 733.7
0.78 | 0.030303 | 135.18 | 560.8 | 734.9
0.79 | 0.031411 | 136.21 | 562.31 | 736.3
0.8 | 0.032326 | 137.44 | 563.71 | 737.5
0.81 | 0.033423 | 138.67 | 565 | 738.5
0.82 | 0.034427 | 139.9 | 566.42 | 739.5
0.83 | 0.035519 | 141.22 | 567.53 | 740.7
0.84 | 0.036537 | 142.28 | 568.91 | 741.2
0.85 | 0.037561 | 143.59 | 569.6 | 742
0.86 | 0.038705 | 144.78 | 570.9 | 743.1
0.87 | 0.039899 | 146.11 | 572.3 | 743.9
0.88 | 0.041001 | 147.29 | 573.5 | 744.7
0.89 | 0.0421 | 148.52 | 574.8 | 745.1
0.9 | 0.043432 | 149.82 | 575.6 | 745.9
0.91 | 0.044639 | 151.1 | 576.8 | 746.3
0.92 | 0.045877 | 152.4 | 578 | 747.3
0.93 | 0.047128 | 153.58 | 578.9 | 747.5
0.94 | 0.048305 | 154.96 | 580 | 747.6
0.95 | 0.049847 | 156.27 | 581 | 748.4
0.96 | 0.050963 | 157.47 | 581.9 | 749.1
0.97 | 0.052384 | 158.87 | 583 | 749.5
0.98 | 0.053565 | 160 | 584.4 | 749.9
0.99 | 0.055063 | 161.42 | 585 | 750.4
1 | 0.056481 | 162.69 | 586 | 750.5