## I-V Characteristic (mA-mm)
VDS (V) | VGS = -0.300 V | VGS = 0.100 V | VGS = 0.500 V | VGS = 0.900 V
0 | 3.5034e-05 | -0.47483 | -0.9006 | -5.936
0.01 | 0.0008377 | 7.578 | 14.945 | 11.073
0.02 | 0.0014321 | 15.007 | 30.318 | 27.907
0.03 | 0.0018724 | 21.801 | 46.25 | 45.068
0.04 | 0.0022155 | 28.208 | 61.59 | 61.75
0.05 | 0.0024792 | 34.053 | 77.04 | 78.72
0.06 | 0.0027035 | 39.181 | 92.4 | 94.92
0.07 | 0.0028811 | 43.811 | 107.73 | 111.8
0.08 | 0.003045 | 47.968 | 122.38 | 128.36
0.09 | 0.0031855 | 51.645 | 137.05 | 144.14
0.1 | 0.0033192 | 54.819 | 152.14 | 160.51
0.11 | 0.0034631 | 57.59 | 166.4 | 176.95
0.12 | 0.003574 | 60.11 | 180.42 | 192.68
0.13 | 0.0036984 | 62.36 | 194.73 | 208.17
0.14 | 0.0038254 | 64.3 | 208.61 | 224.18
0.15 | 0.0039432 | 66.02 | 221.98 | 239.84
0.16 | 0.0040802 | 67.56 | 235.25 | 254.77
0.17 | 0.0042128 | 69.02 | 248.51 | 269.95
0.18 | 0.0043534 | 70.27 | 261.03 | 285.05
0.19 | 0.0044869 | 71.47 | 273.53 | 300.02
0.2 | 0.0046294 | 72.61 | 285.9 | 314.19
0.21 | 0.0047706 | 73.54 | 297.6 | 328.7
0.22 | 0.0049041 | 74.68 | 308.74 | 342.99
0.23 | 0.0050663 | 75.57 | 320.06 | 356.51
0.24 | 0.0052156 | 76.64 | 331.16 | 370.66
0.25 | 0.0053654 | 77.68 | 341.24 | 384.21
0.26 | 0.0055404 | 78.72 | 351.27 | 397.19
0.27 | 0.005661 | 79.93 | 361.27 | 410.26
0.28 | 0.005839 | 81.07 | 370.46 | 423.33
0.29 | 0.006036 | 82.26 | 379.37 | 435.83
0.3 | 0.006203 | 83.35 | 388.21 | 447.85
0.31 | 0.006397 | 84.5 | 396.71 | 460.24
0.32 | 0.006597 | 85.65 | 404.51 | 472.09
0.33 | 0.006791 | 86.77 | 412.19 | 483.63
0.34 | 0.006997 | 87.91 | 419.59 | 494.68
0.35 | 0.007212 | 88.81 | 426.63 | 505.78
0.36 | 0.007433 | 89.94 | 433.26 | 516.72
0.37 | 0.007638 | 90.96 | 439.51 | 526.85
0.38 | 0.007874 | 92 | 445.67 | 537.04
0.39 | 0.008109 | 93.09 | 451.47 | 546.97
0.4 | 0.008378 | 93.96 | 456.92 | 556.74
0.41 | 0.008602 | 95.13 | 462.01 | 565.92
0.42 | 0.008873 | 96.09 | 467.03 | 574.8
0.43 | 0.009127 | 97.15 | 471.8 | 583.4
0.44 | 0.009395 | 98.08 | 476.35 | 591.8
0.45 | 0.009709 | 99.07 | 480.56 | 600.2
0.46 | 0.010032 | 100.18 | 484.79 | 607.8
0.47 | 0.01036 | 101.24 | 488.74 | 615.4
0.48 | 0.010648 | 102.24 | 492.49 | 623
0.49 | 0.011054 | 103.19 | 496.11 | 630.1
0.5 | 0.01144 | 104.32 | 499.63 | 636.5
0.51 | 0.011853 | 105.35 | 503.12 | 643
0.52 | 0.012275 | 106.45 | 506.3 | 649.6
0.53 | 0.012754 | 107.59 | 509.52 | 655.5
0.54 | 0.01318 | 108.53 | 512.67 | 661.7
0.55 | 0.013632 | 109.66 | 515.73 | 666.9
0.56 | 0.01415 | 110.84 | 518.72 | 672.3
0.57 | 0.014668 | 111.87 | 521.41 | 677.2
0.58 | 0.01526 | 113 | 524.26 | 682.4
0.59 | 0.015778 | 114.12 | 526.97 | 687
0.6 | 0.016381 | 115.25 | 529.66 | 691
0.61 | 0.016983 | 116.43 | 532.2 | 695.2
0.62 | 0.01761 | 117.43 | 534.65 | 699.2
0.63 | 0.018241 | 118.64 | 537.18 | 702.9
0.64 | 0.018919 | 119.83 | 539.52 | 706
0.65 | 0.019619 | 121.02 | 541.82 | 709.3
0.66 | 0.020245 | 122.18 | 543.93 | 712.5
0.67 | 0.021061 | 123.31 | 546.13 | 715.2
0.68 | 0.021783 | 124.34 | 548.21 | 718
0.69 | 0.022555 | 125.59 | 550.25 | 720.4
0.7 | 0.023337 | 126.83 | 552.26 | 722.6
0.71 | 0.024122 | 127.93 | 553.92 | 724.7
0.72 | 0.024948 | 129.13 | 555.85 | 726.9
0.73 | 0.025797 | 130.22 | 557.6 | 728.7
0.74 | 0.026623 | 131.48 | 559.3 | 730.4
0.75 | 0.027501 | 132.64 | 560.98 | 731.9
0.76 | 0.028482 | 133.89 | 562.47 | 733.5
0.77 | 0.029271 | 135.04 | 564.06 | 735.1
0.78 | 0.030299 | 136.15 | 565.51 | 736.3
0.79 | 0.031125 | 137.4 | 566.96 | 737.5
0.8 | 0.03227 | 138.62 | 568.24 | 738.6
0.81 | 0.033227 | 139.91 | 569.64 | 739.7
0.82 | 0.034139 | 140.9 | 570.8 | 740.7
0.83 | 0.035288 | 142.33 | 572 | 741.5
0.84 | 0.036252 | 143.59 | 573.3 | 742.5
0.85 | 0.037344 | 144.86 | 574.6 | 743.1
0.86 | 0.038544 | 146.13 | 575.7 | 744.1
0.87 | 0.039689 | 147.3 | 576.6 | 744.7
0.88 | 0.040642 | 148.67 | 577.8 | 745.2
0.89 | 0.042012 | 149.95 | 579 | 745.9
0.9 | 0.043146 | 151.22 | 580 | 746.6
0.91 | 0.044465 | 152.52 | 581.6 | 747.3
0.92 | 0.045746 | 153.84 | 582.2 | 747.7
0.93 | 0.046865 | 155.12 | 583.4 | 748
0.94 | 0.048052 | 156.49 | 584.5 | 748.4
0.95 | 0.049145 | 157.88 | 585.6 | 748.9
0.96 | 0.050827 | 159.02 | 586.6 | 749.5
0.97 | 0.05202 | 160.43 | 587.6 | 749.7
0.98 | 0.053587 | 161.78 | 588.6 | 750.4
0.99 | 0.054818 | 163.11 | 589.8 | 750.8
1 | 0.056186 | 164.53 | 591 | 751