## I-V Characteristic (mA-mm)
VDS (V) | VGS = -0.300 V | VGS = 0.100 V | VGS = 0.500 V | VGS = 0.900 V
0 | 3.4103e-05 | -0.4649 | -0.9317 | -6.041
0.01 | 0.00082 | 7.511 | 14.754 | 10.946
0.02 | 0.0013887 | 14.861 | 30.543 | 28.073
0.03 | 0.0018173 | 21.78 | 45.916 | 44.715
0.04 | 0.002152 | 28.192 | 61.59 | 61.57
0.05 | 0.0024077 | 33.828 | 76.8 | 78.04
0.06 | 0.0026223 | 39.021 | 91.77 | 94.81
0.07 | 0.0028004 | 43.717 | 107.05 | 111.23
0.08 | 0.0029482 | 47.799 | 122.02 | 127.34
0.09 | 0.0030991 | 51.443 | 136.82 | 144.18
0.1 | 0.003225 | 54.691 | 151.22 | 160.04
0.11 | 0.0033578 | 57.43 | 165.93 | 175.93
0.12 | 0.0034814 | 59.91 | 180.07 | 191.92
0.13 | 0.0036076 | 62.11 | 193.76 | 207.62
0.14 | 0.0037294 | 64.08 | 207.89 | 223.3
0.15 | 0.0038443 | 65.78 | 221.39 | 238.59
0.16 | 0.0039794 | 67.38 | 234.38 | 254.04
0.17 | 0.0041095 | 68.8 | 247.38 | 268.98
0.18 | 0.0042318 | 70.09 | 260.18 | 283.89
0.19 | 0.0043764 | 71.35 | 272.65 | 298.8
0.2 | 0.0045157 | 72.33 | 284.63 | 313.47
0.21 | 0.0046684 | 73.41 | 296.52 | 327.63
0.22 | 0.0048005 | 74.38 | 307.93 | 341.64
0.23 | 0.0049552 | 75.42 | 319.11 | 356.08
0.24 | 0.0051024 | 76.46 | 329.78 | 369.58
0.25 | 0.0052379 | 77.44 | 340.36 | 382.89
0.26 | 0.0054214 | 78.54 | 350.25 | 396.29
0.27 | 0.0055746 | 79.68 | 359.92 | 409.34
0.28 | 0.005689 | 80.79 | 369.58 | 422.2
0.29 | 0.005856 | 81.86 | 378.49 | 434.61
0.3 | 0.006064 | 83.13 | 387.03 | 447.07
0.31 | 0.00626 | 84.26 | 395.56 | 459.21
0.32 | 0.006453 | 85.41 | 403.53 | 470.87
0.33 | 0.006627 | 86.51 | 411.22 | 482.6
0.34 | 0.006838 | 87.45 | 418.48 | 494.01
0.35 | 0.007047 | 88.6 | 425.43 | 504.92
0.36 | 0.007258 | 89.63 | 432.28 | 515.64
0.37 | 0.007482 | 90.61 | 438.62 | 526.22
0.38 | 0.007717 | 91.76 | 444.59 | 536.48
0.39 | 0.007962 | 92.67 | 450.37 | 546.34
0.4 | 0.008149 | 93.69 | 455.91 | 555.91
0.41 | 0.008438 | 94.76 | 461.13 | 565.12
0.42 | 0.00869 | 95.79 | 465.99 | 574.3
0.43 | 0.008984 | 96.7 | 470.78 | 583
0.44 | 0.00922 | 97.83 | 475.37 | 591.5
0.45 | 0.009535 | 98.73 | 479.64 | 599.6
0.46 | 0.00984 | 99.76 | 483.75 | 607.5
0.47 | 0.010165 | 100.94 | 487.62 | 615.4
0.48 | 0.010531 | 101.74 | 491.55 | 622.7
0.49 | 0.010881 | 102.87 | 495.18 | 629.7
0.5 | 0.011287 | 103.94 | 498.66 | 636.7
0.51 | 0.011629 | 104.98 | 502.02 | 643.3
0.52 | 0.012079 | 106.03 | 505.41 | 649.7
0.53 | 0.012544 | 107.01 | 508.53 | 655.7
0.54 | 0.012975 | 108.12 | 511.65 | 661.5
0.55 | 0.013445 | 109.2 | 514.66 | 667.3
0.56 | 0.013946 | 110.3 | 517.55 | 672.9
0.57 | 0.014474 | 111.36 | 520.43 | 677.6
0.58 | 0.014949 | 112.46 | 523.21 | 682.8
0.59 | 0.015534 | 113.6 | 525.9 | 687.2
0.6 | 0.016144 | 114.73 | 528.62 | 692
0.61 | 0.016716 | 115.87 | 531.06 | 696.2
0.62 | 0.017274 | 116.86 | 533.57 | 699.8
0.63 | 0.017953 | 118.07 | 536.01 | 703.6
0.64 | 0.018611 | 119.24 | 538.37 | 707.3
0.65 | 0.019278 | 120.38 | 540.66 | 710.5
0.66 | 0.019949 | 121.61 | 542.87 | 713.7
0.67 | 0.020695 | 122.58 | 544.97 | 716.4
0.68 | 0.02145 | 123.86 | 547.1 | 719.2
0.69 | 0.02209 | 124.98 | 549.09 | 721.7
0.7 | 0.022891 | 126.15 | 550.92 | 724
0.71 | 0.023734 | 127.29 | 552.93 | 726.1
0.72 | 0.024617 | 128.4 | 554.67 | 728.1
0.73 | 0.025343 | 129.58 | 556.44 | 730.1
0.74 | 0.026204 | 130.78 | 558.1 | 731.7
0.75 | 0.02715 | 131.95 | 559.63 | 733.5
0.76 | 0.027936 | 133.02 | 561.29 | 735.1
0.77 | 0.02883 | 134.25 | 562.86 | 736.5
0.78 | 0.02983 | 135.45 | 564.28 | 737.9
0.79 | 0.030721 | 136.69 | 565.78 | 738.9
0.8 | 0.031612 | 137.97 | 567.06 | 740.5
0.81 | 0.032741 | 138.95 | 568.5 | 741.2
0.82 | 0.033754 | 140.27 | 569.8 | 742.1
0.83 | 0.034775 | 141.5 | 570.8 | 743.1
0.84 | 0.035831 | 142.76 | 572.2 | 744.3
0.85 | 0.036947 | 143.99 | 573.3 | 744.7
0.86 | 0.037958 | 145.24 | 574.6 | 745.7
0.87 | 0.038991 | 146.52 | 575.7 | 746.6
0.88 | 0.040245 | 147.83 | 576.8 | 747.3
0.89 | 0.041367 | 149.1 | 578.2 | 747.6
0.9 | 0.042527 | 150.32 | 579 | 748.3
0.91 | 0.043765 | 151.69 | 580 | 749.1
0.92 | 0.045078 | 152.94 | 581.4 | 749.5
0.93 | 0.046279 | 154.28 | 582.2 | 750
0.94 | 0.047644 | 155.57 | 583.4 | 750.3
0.95 | 0.048766 | 156.75 | 584.5 | 750.9
0.96 | 0.05019 | 158.19 | 585.4 | 751.3
0.97 | 0.05149 | 159.47 | 586.6 | 751.8
0.98 | 0.052916 | 160.75 | 587.6 | 752.2
0.99 | 0.054439 | 162.15 | 588.5 | 752.5
1 | 0.055772 | 163.33 | 589.4 | 752.9