## I-V Characteristic (mA-mm)
VDS (V) | VGS = -0.300 V | VGS = 0.100 V | VGS = 0.500 V | VGS = 0.900 V
0 | 3.0366e-05 | -0.44783 | -0.7122 | -6.091
0.01 | 0.0008904 | 7.147 | 13.247 | 8.991
0.02 | 0.0015214 | 14.148 | 27.034 | 24.206
0.03 | 0.0019921 | 20.717 | 40.849 | 39.425
0.04 | 0.0023601 | 26.775 | 54.954 | 54.46
0.05 | 0.0026524 | 32.268 | 68.23 | 69.58
0.06 | 0.0028825 | 37.218 | 82.02 | 84.19
0.07 | 0.0030739 | 41.72 | 95.71 | 99.68
0.08 | 0.0032441 | 45.641 | 108.95 | 114.33
0.09 | 0.0033963 | 49.154 | 122 | 128.71
0.1 | 0.0035516 | 52.275 | 135.16 | 143.42
0.11 | 0.0036912 | 55.034 | 148.55 | 158.19
0.12 | 0.0038332 | 57.34 | 161.02 | 172.53
0.13 | 0.0039634 | 59.42 | 173.53 | 186.61
0.14 | 0.0041013 | 61.39 | 186.21 | 200.88
0.15 | 0.0042513 | 63.03 | 198.35 | 215.15
0.16 | 0.0043757 | 64.51 | 210.41 | 228.89
0.17 | 0.0045207 | 65.88 | 222.2 | 242.59
0.18 | 0.0046634 | 67.06 | 233.9 | 256.39
0.19 | 0.0048016 | 68.22 | 245.17 | 269.88
0.2 | 0.0049701 | 69.19 | 256.44 | 283.03
0.21 | 0.0051237 | 70.21 | 267.36 | 296.66
0.22 | 0.0053028 | 71.08 | 277.82 | 309.6
0.23 | 0.0054552 | 72.05 | 288.04 | 322.36
0.24 | 0.0056311 | 72.99 | 298.2 | 335.18
0.25 | 0.005676 | 73.93 | 308.01 | 347.76
0.26 | 0.005883 | 74.88 | 317.18 | 360.17
0.27 | 0.006071 | 75.78 | 326.38 | 372.23
0.28 | 0.006256 | 76.9 | 335.29 | 384.38
0.29 | 0.006466 | 77.92 | 343.63 | 396.29
0.3 | 0.006648 | 79 | 351.84 | 407.87
0.31 | 0.006866 | 80.09 | 359.88 | 419.46
0.32 | 0.007068 | 81.06 | 367.45 | 430.78
0.33 | 0.007302 | 82.08 | 374.81 | 441.83
0.34 | 0.007511 | 83.12 | 381.65 | 452.52
0.35 | 0.007748 | 84.08 | 388.48 | 463.39
0.36 | 0.007987 | 84.96 | 394.98 | 473.97
0.37 | 0.008229 | 85.97 | 400.94 | 484.06
0.38 | 0.008485 | 86.91 | 406.65 | 493.93
0.39 | 0.008737 | 87.86 | 412.18 | 503.64
0.4 | 0.009 | 88.85 | 417.51 | 513.65
0.41 | 0.00923 | 89.63 | 422.42 | 522.78
0.42 | 0.009529 | 90.62 | 427.04 | 531.77
0.43 | 0.009845 | 91.6 | 431.51 | 540.75
0.44 | 0.010166 | 92.56 | 435.79 | 549.59
0.45 | 0.010458 | 93.5 | 439.87 | 558.14
0.46 | 0.01083 | 94.32 | 443.67 | 566.26
0.47 | 0.011164 | 95.27 | 447.4 | 574.2
0.48 | 0.011533 | 96.29 | 450.94 | 582.1
0.49 | 0.011912 | 97.27 | 454.32 | 589.8
0.5 | 0.012333 | 98.05 | 457.62 | 597
0.51 | 0.012758 | 99.08 | 460.75 | 604.2
0.52 | 0.013178 | 100.07 | 463.85 | 611.1
0.53 | 0.013736 | 100.94 | 466.75 | 618
0.54 | 0.01417 | 102 | 469.66 | 624.5
0.55 | 0.014756 | 102.82 | 472.37 | 630.9
0.56 | 0.015289 | 103.95 | 475.17 | 636.6
0.57 | 0.015855 | 104.93 | 477.74 | 642.9
0.58 | 0.016453 | 105.89 | 480.25 | 648.7
0.59 | 0.017035 | 106.97 | 482.81 | 654.2
0.6 | 0.017678 | 107.9 | 485.35 | 659.4
0.61 | 0.018362 | 108.96 | 487.71 | 664.7
0.62 | 0.019016 | 109.97 | 490.16 | 669.4
0.63 | 0.01966 | 111.02 | 492.34 | 673.9
0.64 | 0.020429 | 112 | 494.76 | 678.8
0.65 | 0.021201 | 113.05 | 496.94 | 683
0.66 | 0.021981 | 114.08 | 499.09 | 687
0.67 | 0.022679 | 115.08 | 501.23 | 690.8
0.68 | 0.023476 | 116.23 | 503.27 | 694.8
0.69 | 0.024242 | 117.14 | 505.35 | 698.2
0.7 | 0.025124 | 118.23 | 507.31 | 701.6
0.71 | 0.026068 | 119.3 | 509.18 | 704.8
0.72 | 0.026896 | 120.35 | 510.97 | 708
0.73 | 0.027784 | 121.47 | 512.89 | 710.8
0.74 | 0.028702 | 122.34 | 514.6 | 713.3
0.75 | 0.029741 | 123.55 | 516.26 | 716
0.76 | 0.030662 | 124.54 | 518 | 718.6
0.77 | 0.031603 | 125.67 | 519.44 | 720.8
0.78 | 0.032593 | 126.7 | 521.12 | 722.8
0.79 | 0.033747 | 127.74 | 522.62 | 725.1
0.8 | 0.03475 | 128.93 | 524.04 | 726.9
0.81 | 0.035675 | 129.98 | 525.45 | 728.7
0.82 | 0.036896 | 131.12 | 526.85 | 730.6
0.83 | 0.038202 | 132.01 | 528.28 | 732.1
0.84 | 0.039284 | 133.32 | 529.57 | 734.1
0.85 | 0.040382 | 134.41 | 530.81 | 735.4
0.86 | 0.041617 | 135.58 | 531.93 | 736.7
0.87 | 0.04292 | 136.79 | 533.25 | 738.1
0.88 | 0.043985 | 137.68 | 534.49 | 739.1
0.89 | 0.045261 | 138.92 | 535.69 | 740.5
0.9 | 0.046521 | 140.13 | 536.86 | 741.2
0.91 | 0.047869 | 141.3 | 537.8 | 742.7
0.92 | 0.049048 | 142.55 | 539.05 | 743.4
0.93 | 0.050592 | 143.59 | 540.25 | 744.5
0.94 | 0.051912 | 144.78 | 541.26 | 745.3
0.95 | 0.053395 | 146.05 | 542.43 | 746.1
0.96 | 0.054779 | 147.19 | 543.43 | 746.9
0.97 | 0.05615 | 148.37 | 544.51 | 747.5
0.98 | 0.05758 | 149.65 | 545.62 | 747.9
0.99 | 0.05882 | 150.79 | 546.64 | 748.7
1 | 0.06049 | 152.02 | 547.62 | 749.6