## I-V Characteristic (mA-mm)
VDS (V) | VGS = -0.300 V | VGS = 0.100 V | VGS = 0.500 V | VGS = 0.900 V
0 | 3.2268e-05 | -0.5007 | -1.0495 | -5.951
0.01 | 0.0009018 | 7.523 | 14.826 | 11.213
0.02 | 0.0015327 | 15.15 | 30.142 | 27.691
0.03 | 0.0020105 | 22.011 | 45.464 | 44.216
0.04 | 0.0023798 | 28.379 | 61.09 | 61.15
0.05 | 0.0026691 | 34.233 | 76 | 77.37
0.06 | 0.0029012 | 39.515 | 91.08 | 94.08
0.07 | 0.0031055 | 44.242 | 106.56 | 110.4
0.08 | 0.003268 | 48.431 | 121.26 | 126.61
0.09 | 0.0034245 | 52.201 | 135.66 | 142.6
0.1 | 0.0035758 | 55.463 | 150.22 | 158.79
0.11 | 0.0037029 | 58.16 | 164.85 | 174.69
0.12 | 0.0038563 | 60.79 | 178.86 | 190.16
0.13 | 0.0039871 | 63.07 | 192.61 | 206.27
0.14 | 0.0041293 | 65.1 | 206.49 | 221.64
0.15 | 0.0042626 | 66.9 | 219.88 | 236.72
0.16 | 0.0044091 | 68.5 | 232.76 | 251.88
0.17 | 0.0045563 | 69.93 | 246.2 | 267.28
0.18 | 0.0046939 | 71.27 | 258.73 | 281.79
0.19 | 0.0048495 | 72.48 | 270.88 | 296.42
0.2 | 0.0049908 | 73.6 | 283 | 311.1
0.21 | 0.0051197 | 74.66 | 294.99 | 325.3
0.22 | 0.0052979 | 75.69 | 306.29 | 339.32
0.23 | 0.0054568 | 76.67 | 317.28 | 353.26
0.24 | 0.0056391 | 77.78 | 328.2 | 366.97
0.25 | 0.005665 | 78.8 | 338.63 | 380.15
0.26 | 0.005861 | 79.86 | 348.58 | 393.17
0.27 | 0.006055 | 81.19 | 358.35 | 406.76
0.28 | 0.006273 | 82.12 | 367.88 | 419.34
0.29 | 0.006455 | 83.4 | 376.72 | 431.64
0.3 | 0.006672 | 84.59 | 385.31 | 443.97
0.31 | 0.006875 | 85.7 | 394.06 | 456.3
0.32 | 0.00704 | 86.89 | 401.97 | 467.91
0.33 | 0.007298 | 87.87 | 409.6 | 479.4
0.34 | 0.007523 | 89.05 | 416.92 | 490.81
0.35 | 0.007765 | 90.08 | 424.07 | 501.81
0.36 | 0.007963 | 91.12 | 430.87 | 512.56
0.37 | 0.008211 | 92.14 | 437.12 | 522.86
0.38 | 0.008463 | 93.19 | 443.16 | 533
0.39 | 0.008706 | 94.28 | 449.06 | 543.07
0.4 | 0.008971 | 95.23 | 454.68 | 552.69
0.41 | 0.009249 | 96.3 | 459.82 | 562.01
0.42 | 0.009531 | 97.13 | 464.78 | 570.7
0.43 | 0.009796 | 98.31 | 469.56 | 579.8
0.44 | 0.010142 | 99.33 | 474.21 | 588.3
0.45 | 0.010444 | 100.38 | 478.44 | 596.5
0.46 | 0.010807 | 101.44 | 482.55 | 604.2
0.47 | 0.011139 | 102.36 | 486.54 | 612
0.48 | 0.011528 | 103.43 | 490.41 | 619.8
0.49 | 0.011908 | 104.42 | 494.05 | 626.5
0.5 | 0.012285 | 105.53 | 497.46 | 633.3
0.51 | 0.01275 | 106.53 | 500.87 | 639.8
0.52 | 0.013208 | 107.63 | 504.24 | 646.7
0.53 | 0.013706 | 108.65 | 507.41 | 653
0.54 | 0.014184 | 109.74 | 510.49 | 658.5
0.55 | 0.014721 | 110.85 | 513.46 | 664.4
0.56 | 0.015267 | 111.88 | 516.47 | 669.7
0.57 | 0.01588 | 113 | 519.27 | 674.9
0.58 | 0.016429 | 114.19 | 522.07 | 679.8
0.59 | 0.01703 | 115.26 | 524.65 | 684.4
0.6 | 0.017683 | 116.51 | 527.39 | 689.1
0.61 | 0.018306 | 117.43 | 529.98 | 693.2
0.62 | 0.018988 | 118.63 | 532.43 | 697.2
0.63 | 0.01973 | 119.78 | 534.83 | 701
0.64 | 0.020492 | 120.91 | 537.13 | 704.8
0.65 | 0.021104 | 122.1 | 539.51 | 708
0.66 | 0.02195 | 123.21 | 541.71 | 711.2
0.67 | 0.022753 | 124.35 | 543.83 | 714
0.68 | 0.023553 | 125.57 | 545.93 | 716.8
0.69 | 0.024293 | 126.83 | 547.87 | 719.4
0.7 | 0.025188 | 127.79 | 549.86 | 722
0.71 | 0.026106 | 129.05 | 551.77 | 724.1
0.72 | 0.026821 | 130.21 | 553.54 | 726.5
0.73 | 0.027859 | 131.38 | 555.24 | 728.3
0.74 | 0.028783 | 132.62 | 557 | 729.9
0.75 | 0.029857 | 133.6 | 558.63 | 731.6
0.76 | 0.030709 | 134.92 | 560.2 | 733.5
0.77 | 0.031797 | 136.09 | 561.78 | 734.9
0.78 | 0.032756 | 137.27 | 563.14 | 736.3
0.79 | 0.03366 | 138.51 | 564.63 | 737.9
0.8 | 0.034846 | 139.63 | 566.09 | 738.7
0.81 | 0.035887 | 140.94 | 567.4 | 739.9
0.82 | 0.037083 | 142.1 | 568.83 | 741.1
0.83 | 0.038064 | 143.39 | 569.98 | 741.9
0.84 | 0.039355 | 144.58 | 571.2 | 742.7
0.85 | 0.04053 | 145.86 | 572.3 | 744.1
0.86 | 0.041855 | 147.13 | 573.5 | 744.7
0.87 | 0.042893 | 148.37 | 574.6 | 745.7
0.88 | 0.044214 | 149.74 | 575.8 | 746.3
0.89 | 0.045595 | 150.82 | 577 | 746.9
0.9 | 0.046748 | 152.2 | 577.8 | 747.3
0.91 | 0.048084 | 153.54 | 579.2 | 748
0.92 | 0.04947 | 154.8 | 580.2 | 748.4
0.93 | 0.050751 | 156.26 | 581.2 | 748.9
0.94 | 0.05194 | 157.35 | 582.2 | 749.5
0.95 | 0.053615 | 158.77 | 583.4 | 750
0.96 | 0.054922 | 160.13 | 584.6 | 750.6
0.97 | 0.056453 | 161.42 | 585.4 | 751.1
0.98 | 0.05794 | 162.76 | 586.6 | 751.5
0.99 | 0.05929 | 164.05 | 587.8 | 751.9
1 | 0.06088 | 165.35 | 588.6 | 752.2