## I-V Characteristic (mA-mm)
VDS (V) | VGS = -0.300 V | VGS = 0.100 V | VGS = 0.500 V | VGS = 0.900 V
0 | 3.6969e-05 | -0.47908 | -0.9388 | -5.968
0.01 | 0.000891 | 7.564 | 15.183 | 11.472
0.02 | 0.0015241 | 15.138 | 30.769 | 28.333
0.03 | 0.0019887 | 22.087 | 46.427 | 45.318
0.04 | 0.0023516 | 28.473 | 62.31 | 62.43
0.05 | 0.0026393 | 34.281 | 77.6 | 79.1
0.06 | 0.0028719 | 39.606 | 92.91 | 95.91
0.07 | 0.0030702 | 44.334 | 108.33 | 112.81
0.08 | 0.0032442 | 48.513 | 123.66 | 129.38
0.09 | 0.0033899 | 52.246 | 138.3 | 145.67
0.1 | 0.0035437 | 55.555 | 152.96 | 162.03
0.11 | 0.0036845 | 58.25 | 167.79 | 178.19
0.12 | 0.0038123 | 60.83 | 182.11 | 194.01
0.13 | 0.0039558 | 63.04 | 196.09 | 210.38
0.14 | 0.0040888 | 65.1 | 210.07 | 225.79
0.15 | 0.0042439 | 66.94 | 223.86 | 241.36
0.16 | 0.0043674 | 68.47 | 237.04 | 256.86
0.17 | 0.004511 | 69.99 | 250.33 | 272.07
0.18 | 0.0046631 | 71.21 | 263.11 | 286.99
0.19 | 0.0047983 | 72.49 | 275.62 | 301.88
0.2 | 0.0049596 | 73.63 | 287.76 | 316.67
0.21 | 0.0051202 | 74.66 | 299.54 | 331.01
0.22 | 0.0052801 | 75.78 | 311.43 | 345.25
0.23 | 0.0054275 | 76.76 | 322.42 | 359.44
0.24 | 0.005594 | 77.76 | 333.25 | 373.18
0.25 | 0.005641 | 78.88 | 343.89 | 386.52
0.26 | 0.005847 | 79.99 | 353.88 | 399.87
0.27 | 0.006042 | 81.11 | 363.73 | 413.45
0.28 | 0.006249 | 82.34 | 373.2 | 425.97
0.29 | 0.006457 | 83.52 | 382.27 | 438.53
0.3 | 0.006637 | 84.74 | 390.98 | 451
0.31 | 0.006858 | 85.93 | 399.47 | 462.96
0.32 | 0.007072 | 86.85 | 407.55 | 474.8
0.33 | 0.007306 | 88.11 | 415.29 | 486.42
0.34 | 0.007511 | 89.21 | 422.55 | 497.8
0.35 | 0.007729 | 90.24 | 429.61 | 508.67
0.36 | 0.007956 | 91.32 | 436.53 | 519.49
0.37 | 0.00818 | 92.37 | 442.82 | 529.85
0.38 | 0.008423 | 93.41 | 448.9 | 540.1
0.39 | 0.008711 | 94.48 | 454.68 | 549.93
0.4 | 0.008975 | 95.47 | 460.34 | 559.57
0.41 | 0.009221 | 96.47 | 465.59 | 568.89
0.42 | 0.009526 | 97.5 | 470.56 | 577.6
0.43 | 0.009831 | 98.55 | 475.29 | 586.2
0.44 | 0.010157 | 99.64 | 479.97 | 594.6
0.45 | 0.01044 | 100.7 | 484.3 | 602.6
0.46 | 0.01078 | 101.58 | 488.42 | 610.8
0.47 | 0.011105 | 102.69 | 492.39 | 618.3
0.48 | 0.011485 | 103.81 | 496.3 | 625.7
0.49 | 0.011906 | 104.81 | 500.02 | 632.5
0.5 | 0.012306 | 105.94 | 503.49 | 639.3
0.51 | 0.012744 | 106.85 | 506.94 | 646
0.52 | 0.013162 | 108.06 | 510.26 | 652.1
0.53 | 0.013644 | 109.11 | 513.54 | 658.1
0.54 | 0.014118 | 110.32 | 516.7 | 664
0.55 | 0.014673 | 111.28 | 519.61 | 669.4
0.56 | 0.015248 | 112.44 | 522.61 | 674.5
0.57 | 0.015817 | 113.56 | 525.51 | 679.5
0.58 | 0.016432 | 114.68 | 528.3 | 684.4
0.59 | 0.01694 | 115.83 | 530.96 | 689
0.6 | 0.017588 | 116.89 | 533.63 | 693.2
0.61 | 0.018249 | 118.04 | 536.24 | 697.2
0.62 | 0.019046 | 119.27 | 538.76 | 701.1
0.63 | 0.019619 | 120.38 | 541.17 | 704.8
0.64 | 0.020338 | 121.72 | 543.45 | 708
0.65 | 0.021079 | 122.68 | 545.79 | 711.2
0.66 | 0.021869 | 123.94 | 548.02 | 714.1
0.67 | 0.022725 | 125.1 | 550.19 | 716.9
0.68 | 0.023513 | 126.31 | 552.33 | 719.4
0.69 | 0.024362 | 127.49 | 554.21 | 721.9
0.7 | 0.025098 | 128.57 | 556.21 | 724.1
0.71 | 0.026085 | 129.81 | 558.09 | 726.1
0.72 | 0.026975 | 131.01 | 559.91 | 728.1
0.73 | 0.027901 | 132.2 | 561.65 | 729.9
0.74 | 0.028763 | 133.3 | 563.31 | 731.4
0.75 | 0.029656 | 134.5 | 564.92 | 733.1
0.76 | 0.030697 | 135.77 | 566.58 | 734.7
0.77 | 0.031516 | 136.95 | 568.1 | 735.6
0.78 | 0.032732 | 138.24 | 569.48 | 737.3
0.79 | 0.033672 | 139.29 | 570.7 | 738.2
0.8 | 0.034801 | 140.63 | 572.1 | 739.3
0.81 | 0.035862 | 141.92 | 573.5 | 740.3
0.82 | 0.036981 | 143.08 | 575 | 741.3
0.83 | 0.038169 | 144.46 | 575.8 | 742.1
0.84 | 0.039216 | 145.54 | 577.3 | 743.1
0.85 | 0.040419 | 146.93 | 578.4 | 743.9
0.86 | 0.041706 | 148.17 | 579.8 | 744.4
0.87 | 0.042947 | 149.5 | 581 | 745.1
0.88 | 0.043976 | 150.73 | 581.8 | 745.9
0.89 | 0.045343 | 152.02 | 583 | 746.3
0.9 | 0.046693 | 153.4 | 584.4 | 747.1
0.91 | 0.048028 | 154.69 | 585.3 | 747.4
0.92 | 0.049277 | 156.07 | 586.6 | 747.9
0.93 | 0.050671 | 157.29 | 587.4 | 748.6
0.94 | 0.051903 | 158.76 | 588.3 | 748.9
0.95 | 0.053426 | 160.08 | 589.5 | 749.3
0.96 | 0.054713 | 161.44 | 590.6 | 749.7
0.97 | 0.056205 | 162.91 | 591.7 | 750.3
0.98 | 0.0578 | 164.11 | 592.8 | 750.3
0.99 | 0.05902 | 165.45 | 594 | 750.7
1 | 0.06076 | 166.79 | 594.9 | 751.1