## I-V Characteristic (mA-mm)
VDS (V) | VGS = -0.300 V | VGS = 0.100 V | VGS = 0.500 V | VGS = 0.900 V
0 | 2.6485e-05 | -0.39074 | -0.9132 | -6.092
0.01 | 0.0008767 | 7.546 | 14.58 | 10.933
0.02 | 0.0014855 | 14.986 | 30.294 | 27.519
0.03 | 0.001945 | 21.816 | 45.362 | 44.088
0.04 | 0.0023037 | 28.302 | 61.15 | 61.07
0.05 | 0.0025808 | 34.08 | 76.1 | 77.08
0.06 | 0.0028073 | 39.212 | 90.82 | 93.74
0.07 | 0.0029988 | 43.944 | 106.19 | 110.34
0.08 | 0.0031535 | 48.147 | 121.04 | 126.37
0.09 | 0.0033129 | 51.868 | 135.45 | 142.3
0.1 | 0.0034548 | 55.062 | 149.91 | 158.63
0.11 | 0.0035929 | 57.86 | 164.47 | 174.35
0.12 | 0.0037324 | 60.35 | 178.34 | 189.76
0.13 | 0.0038641 | 62.59 | 192.17 | 205.93
0.14 | 0.0039973 | 64.63 | 206.01 | 221.32
0.15 | 0.0041262 | 66.36 | 219.59 | 236.36
0.16 | 0.0042546 | 67.98 | 232.33 | 251.51
0.17 | 0.0043997 | 69.43 | 245.33 | 266.68
0.18 | 0.0045207 | 70.71 | 258.3 | 281.4
0.19 | 0.0046803 | 71.97 | 270.35 | 295.8
0.2 | 0.0048237 | 72.97 | 282.26 | 310.52
0.21 | 0.004968 | 74.05 | 294.21 | 324.82
0.22 | 0.0051183 | 75.08 | 305.45 | 338.63
0.23 | 0.0052877 | 76.12 | 316.56 | 352.5
0.24 | 0.0054397 | 77.12 | 327.29 | 366.46
0.25 | 0.0056052 | 78.12 | 337.82 | 379.64
0.26 | 0.005643 | 79.28 | 347.63 | 392.55
0.27 | 0.005842 | 80.35 | 357.31 | 406.07
0.28 | 0.006047 | 81.62 | 366.78 | 418.78
0.29 | 0.006229 | 82.64 | 375.78 | 430.89
0.3 | 0.006438 | 83.9 | 384.28 | 443.16
0.31 | 0.00664 | 84.97 | 392.78 | 455.47
0.32 | 0.006837 | 86.09 | 400.88 | 467.31
0.33 | 0.007078 | 87.23 | 408.47 | 478.51
0.34 | 0.007288 | 88.14 | 415.65 | 489.74
0.35 | 0.007507 | 89.33 | 422.69 | 500.83
0.36 | 0.00771 | 90.32 | 429.56 | 511.73
0.37 | 0.007953 | 91.44 | 435.81 | 521.95
0.38 | 0.008174 | 92.47 | 441.76 | 532.05
0.39 | 0.00842 | 93.38 | 447.61 | 542.12
0.4 | 0.008665 | 94.44 | 453.18 | 551.86
0.41 | 0.008957 | 95.45 | 458.36 | 561.05
0.42 | 0.009243 | 96.51 | 463.23 | 569.98
0.43 | 0.009505 | 97.47 | 468.07 | 578.8
0.44 | 0.009842 | 98.52 | 472.64 | 587.4
0.45 | 0.010136 | 99.49 | 476.89 | 595.2
0.46 | 0.010457 | 100.5 | 480.87 | 603.5
0.47 | 0.010787 | 101.6 | 484.86 | 611
0.48 | 0.011177 | 102.46 | 488.75 | 618.6
0.49 | 0.011554 | 103.6 | 492.37 | 625.5
0.5 | 0.011961 | 104.66 | 495.8 | 632.7
0.51 | 0.01238 | 105.69 | 499.17 | 639.3
0.52 | 0.012808 | 106.77 | 502.53 | 645.4
0.53 | 0.013308 | 107.78 | 505.73 | 651.8
0.54 | 0.013777 | 108.94 | 508.75 | 657.4
0.55 | 0.014339 | 109.97 | 511.73 | 663.3
0.56 | 0.014872 | 111.08 | 514.66 | 669
0.57 | 0.015409 | 112.1 | 517.52 | 673.7
0.58 | 0.015982 | 113.21 | 520.29 | 678.6
0.59 | 0.016583 | 114.32 | 522.95 | 683.4
0.6 | 0.017201 | 115.47 | 525.54 | 688.2
0.61 | 0.017792 | 116.61 | 528.15 | 692
0.62 | 0.01852 | 117.69 | 530.63 | 696.2
0.63 | 0.019223 | 118.83 | 532.97 | 699.8
0.64 | 0.019879 | 120.03 | 535.39 | 703.6
0.65 | 0.02056 | 121.14 | 537.55 | 706.8
0.66 | 0.021332 | 122.34 | 539.84 | 709.8
0.67 | 0.022139 | 123.38 | 542.03 | 712.8
0.68 | 0.022959 | 124.55 | 544.03 | 715.7
0.69 | 0.023722 | 125.79 | 546.11 | 718.1
0.7 | 0.024615 | 126.85 | 547.9 | 720.8
0.71 | 0.025475 | 128.1 | 549.9 | 722.8
0.72 | 0.026151 | 129.17 | 551.7 | 725.1
0.73 | 0.027181 | 130.39 | 553.47 | 726.9
0.74 | 0.028086 | 131.56 | 555.12 | 728.7
0.75 | 0.029057 | 132.7 | 556.73 | 730.6
0.76 | 0.029935 | 133.8 | 558.31 | 732.2
0.77 | 0.030938 | 135.02 | 559.85 | 733.5
0.78 | 0.031833 | 136.16 | 561.33 | 735.1
0.79 | 0.032961 | 137.49 | 562.66 | 736.3
0.8 | 0.033904 | 138.67 | 564.11 | 737.5
0.81 | 0.035004 | 139.68 | 565.51 | 738.7
0.82 | 0.036241 | 141 | 566.83 | 739.9
0.83 | 0.037096 | 142.28 | 568.21 | 740.9
0.84 | 0.038385 | 143.5 | 569.25 | 741.5
0.85 | 0.039584 | 144.74 | 570.3 | 742.5
0.86 | 0.040765 | 145.99 | 571.6 | 743.4
0.87 | 0.041845 | 147.23 | 572.7 | 744.1
0.88 | 0.042978 | 148.53 | 573.9 | 744.7
0.89 | 0.044293 | 149.81 | 574.8 | 745.2
0.9 | 0.045521 | 151 | 575.9 | 746.1
0.91 | 0.046809 | 152.3 | 577 | 746.7
0.92 | 0.048186 | 153.57 | 578.2 | 747.3
0.93 | 0.049598 | 154.95 | 579.4 | 747.6
0.94 | 0.050697 | 156.23 | 580.2 | 748.3
0.95 | 0.052191 | 157.45 | 581.4 | 748.4
0.96 | 0.053616 | 158.79 | 582.3 | 749.1
0.97 | 0.055284 | 160.16 | 583.6 | 750
0.98 | 0.056516 | 161.38 | 584.6 | 750
0.99 | 0.05768 | 162.81 | 585.5 | 750.5
1 | 0.05926 | 163.97 | 586.6 | 750.8