## I-V Characteristic (mA-mm)
VDS (V) | VGS = -0.300 V | VGS = 0.100 V | VGS = 0.500 V | VGS = 0.900 V
0 | 3.1437e-05 | -0.4868 | -0.8752 | -6.148
0.01 | 0.0008747 | 7.589 | 14.586 | 10.629
0.02 | 0.0014852 | 14.969 | 30.018 | 27.325
0.03 | 0.0019448 | 21.907 | 45.234 | 43.755
0.04 | 0.0022994 | 28.319 | 60.7 | 60.73
0.05 | 0.002576 | 34.156 | 75.78 | 76.76
0.06 | 0.0028053 | 39.328 | 90.84 | 93.44
0.07 | 0.0030049 | 44.082 | 105.63 | 109.82
0.08 | 0.0031549 | 48.281 | 120.56 | 125.79
0.09 | 0.0033098 | 51.968 | 135.13 | 141.8
0.1 | 0.0034496 | 55.246 | 149.32 | 157.87
0.11 | 0.0035761 | 58.03 | 163.89 | 173.87
0.12 | 0.0037207 | 60.51 | 177.95 | 189.39
0.13 | 0.003847 | 62.84 | 191.58 | 205.03
0.14 | 0.0039794 | 64.82 | 205.1 | 220.48
0.15 | 0.0040971 | 66.62 | 218.91 | 235.81
0.16 | 0.0042352 | 68.15 | 231.82 | 250.83
0.17 | 0.0043705 | 69.62 | 244.56 | 265.85
0.18 | 0.0045112 | 70.91 | 257.27 | 280.46
0.19 | 0.004659 | 72.11 | 269.63 | 295.01
0.2 | 0.0048011 | 73.2 | 281.64 | 309.92
0.21 | 0.0049358 | 74.21 | 293.18 | 323.94
0.22 | 0.0051013 | 75.25 | 304.66 | 337.69
0.23 | 0.0052698 | 76.26 | 315.75 | 351.74
0.24 | 0.0054341 | 77.36 | 326.26 | 365.36
0.25 | 0.0055801 | 78.38 | 336.88 | 378.78
0.26 | 0.005625 | 79.41 | 346.75 | 391.83
0.27 | 0.00582 | 80.59 | 356.39 | 405.02
0.28 | 0.006012 | 81.74 | 365.75 | 417.69
0.29 | 0.006194 | 82.91 | 374.81 | 430.18
0.3 | 0.006402 | 84 | 383.36 | 442.51
0.31 | 0.006606 | 85.13 | 391.67 | 454.64
0.32 | 0.006808 | 86.32 | 399.72 | 466.28
0.33 | 0.007022 | 87.33 | 407.46 | 477.81
0.34 | 0.007243 | 88.4 | 414.75 | 489.41
0.35 | 0.007471 | 89.34 | 421.69 | 500.27
0.36 | 0.00767 | 90.54 | 428.5 | 510.9
0.37 | 0.007924 | 91.55 | 434.83 | 521.35
0.38 | 0.008145 | 92.52 | 440.88 | 531.59
0.39 | 0.008404 | 93.61 | 446.57 | 541.65
0.4 | 0.008633 | 94.53 | 452.11 | 551.14
0.41 | 0.008937 | 95.59 | 457.37 | 560.49
0.42 | 0.009204 | 96.61 | 462.29 | 569.66
0.43 | 0.009486 | 97.61 | 466.99 | 578.2
0.44 | 0.009773 | 98.63 | 471.54 | 586.9
0.45 | 0.010091 | 99.62 | 475.86 | 595
0.46 | 0.010419 | 100.66 | 479.96 | 603.2
0.47 | 0.0107 | 101.67 | 483.86 | 611
0.48 | 0.011104 | 102.72 | 487.61 | 618.3
0.49 | 0.011495 | 103.64 | 491.29 | 625.3
0.5 | 0.011926 | 104.7 | 494.79 | 632.7
0.51 | 0.012291 | 105.73 | 498.12 | 639.3
0.52 | 0.012762 | 106.77 | 501.41 | 645.4
0.53 | 0.01321 | 107.93 | 504.52 | 651.8
0.54 | 0.013657 | 108.84 | 507.64 | 658.2
0.55 | 0.014186 | 110.05 | 510.65 | 663.7
0.56 | 0.014738 | 111.12 | 513.53 | 669.3
0.57 | 0.015283 | 112.21 | 516.37 | 674.4
0.58 | 0.015793 | 113.38 | 519.09 | 679.2
0.59 | 0.016464 | 114.33 | 521.75 | 684.1
0.6 | 0.017037 | 115.47 | 524.45 | 688.8
0.61 | 0.017691 | 116.67 | 526.94 | 693
0.62 | 0.018356 | 117.81 | 529.41 | 696.9
0.63 | 0.019039 | 118.8 | 531.82 | 700.9
0.64 | 0.019737 | 120.03 | 534.17 | 704.8
0.65 | 0.020468 | 121.11 | 536.45 | 708
0.66 | 0.021213 | 122.28 | 538.64 | 711.2
0.67 | 0.022015 | 123.46 | 540.75 | 714.1
0.68 | 0.022791 | 124.46 | 542.91 | 717
0.69 | 0.023484 | 125.67 | 544.92 | 719.8
0.7 | 0.024329 | 126.85 | 546.8 | 722
0.71 | 0.025225 | 128.01 | 548.73 | 724.5
0.72 | 0.02621 | 129.29 | 550.46 | 726.7
0.73 | 0.027014 | 130.26 | 552.32 | 728.7
0.74 | 0.027881 | 131.54 | 554.01 | 730.9
0.75 | 0.028867 | 132.6 | 555.64 | 732.3
0.76 | 0.029731 | 133.78 | 557.16 | 734.1
0.77 | 0.03075 | 134.93 | 558.68 | 735.5
0.78 | 0.031761 | 136.09 | 560.18 | 737
0.79 | 0.032792 | 137.29 | 561.61 | 738.3
0.8 | 0.033804 | 138.48 | 563.05 | 739.7
0.81 | 0.034895 | 139.67 | 564.3 | 740.7
0.82 | 0.035908 | 140.8 | 565.65 | 741.9
0.83 | 0.037096 | 142.06 | 566.99 | 742.7
0.84 | 0.038118 | 143.3 | 568.23 | 744.1
0.85 | 0.039344 | 144.46 | 569.49 | 744.7
0.86 | 0.040517 | 145.87 | 570.7 | 745.7
0.87 | 0.041584 | 146.93 | 571.8 | 746.3
0.88 | 0.042901 | 148.25 | 572.7 | 747.3
0.89 | 0.044125 | 149.54 | 573.9 | 747.6
0.9 | 0.04544 | 150.73 | 574.9 | 748.5
0.91 | 0.046547 | 152.04 | 575.9 | 749.1
0.92 | 0.047801 | 153.26 | 577.2 | 749.6
0.93 | 0.049122 | 154.6 | 578.2 | 750.3
0.94 | 0.050526 | 155.94 | 579.1 | 750.7
0.95 | 0.052011 | 157.19 | 580.2 | 751.1
0.96 | 0.0533 | 158.43 | 581.6 | 751.7
0.97 | 0.054932 | 159.75 | 582.2 | 751.9
0.98 | 0.055972 | 160.99 | 583.4 | 752.5
0.99 | 0.0576 | 162.3 | 584.6 | 752.9
1 | 0.05928 | 163.67 | 585.3 | 753.4