## I-V Characteristic (mA-mm)
VDS (V) | VGS = -0.300 V | VGS = 0.100 V | VGS = 0.500 V | VGS = 0.900 V
0 | 2.5446e-05 | -0.47537 | -0.7251 | -5.829
0.01 | 0.0009284 | 7.665 | 14.783 | 11.045
0.02 | 0.0015918 | 15.25 | 30.373 | 27.847
0.03 | 0.0020913 | 22.211 | 45.897 | 44.717
0.04 | 0.0024771 | 28.717 | 61.43 | 61.59
0.05 | 0.0027785 | 34.685 | 76.92 | 78.26
0.06 | 0.0030212 | 39.996 | 91.96 | 94.79
0.07 | 0.0032372 | 44.761 | 107.09 | 111.2
0.08 | 0.003414 | 49.023 | 122.1 | 127.66
0.09 | 0.0035851 | 52.852 | 136.87 | 143.9
0.1 | 0.003738 | 56.169 | 151.34 | 159.84
0.11 | 0.0038751 | 58.97 | 166.14 | 176.3
0.12 | 0.0040193 | 61.52 | 180.34 | 192.1
0.13 | 0.0041648 | 63.94 | 194.18 | 207.61
0.14 | 0.0042944 | 65.96 | 207.77 | 223.08
0.15 | 0.0044508 | 67.81 | 221.47 | 238.77
0.16 | 0.0045885 | 69.48 | 235.02 | 254.18
0.17 | 0.0047456 | 70.85 | 247.66 | 268.81
0.18 | 0.004895 | 72.29 | 260.42 | 283.82
0.19 | 0.0050531 | 73.47 | 273.19 | 298.85
0.2 | 0.0052118 | 74.62 | 285.07 | 313.08
0.21 | 0.0053587 | 75.76 | 296.91 | 327.56
0.22 | 0.0055363 | 76.76 | 308.52 | 341.8
0.23 | 0.005664 | 77.81 | 319.62 | 355.65
0.24 | 0.005851 | 78.9 | 330.29 | 369.23
0.25 | 0.006041 | 80.01 | 340.93 | 383.01
0.26 | 0.00622 | 81.07 | 351.1 | 396.18
0.27 | 0.006422 | 82.4 | 360.75 | 409.12
0.28 | 0.006611 | 83.52 | 370.14 | 422
0.29 | 0.006793 | 84.71 | 379.37 | 434.63
0.3 | 0.007028 | 85.95 | 388.07 | 446.99
0.31 | 0.007233 | 86.98 | 396.37 | 458.92
0.32 | 0.007471 | 88.21 | 404.47 | 470.82
0.33 | 0.007659 | 89.37 | 412.37 | 482.51
0.34 | 0.007899 | 90.4 | 419.62 | 493.59
0.35 | 0.008126 | 91.56 | 426.66 | 504.59
0.36 | 0.008368 | 92.59 | 433.47 | 515.45
0.37 | 0.008633 | 93.62 | 439.96 | 526.05
0.38 | 0.008885 | 94.7 | 446.05 | 536.1
0.39 | 0.009157 | 95.71 | 451.78 | 545.89
0.4 | 0.009408 | 96.75 | 457.42 | 555.7
0.41 | 0.009695 | 97.78 | 462.76 | 565.18
0.42 | 0.010002 | 98.88 | 467.77 | 574
0.43 | 0.010322 | 99.93 | 472.5 | 582.8
0.44 | 0.010629 | 100.99 | 477.08 | 591
0.45 | 0.010936 | 101.86 | 481.47 | 599.6
0.46 | 0.011305 | 102.97 | 485.66 | 607.4
0.47 | 0.011655 | 104.13 | 489.52 | 615
0.48 | 0.01204 | 105.08 | 493.48 | 622.6
0.49 | 0.012453 | 106.17 | 497.11 | 629.7
0.5 | 0.012906 | 107.11 | 500.75 | 636.5
0.51 | 0.013364 | 108.25 | 504.15 | 643
0.52 | 0.013877 | 109.34 | 507.43 | 649.4
0.53 | 0.014382 | 110.5 | 510.67 | 655.7
0.54 | 0.014913 | 111.5 | 513.8 | 661.7
0.55 | 0.015461 | 112.64 | 516.85 | 667.4
0.56 | 0.01605 | 113.78 | 519.79 | 672.5
0.57 | 0.016621 | 114.88 | 522.66 | 677.6
0.58 | 0.017177 | 115.96 | 525.41 | 682.7
0.59 | 0.017905 | 117.07 | 528.18 | 687.2
0.6 | 0.018574 | 118.22 | 530.81 | 691.6
0.61 | 0.019282 | 119.46 | 533.4 | 695.8
0.62 | 0.020004 | 120.56 | 535.97 | 700
0.63 | 0.020735 | 121.85 | 538.26 | 703.6
0.64 | 0.021522 | 122.82 | 540.74 | 707.2
0.65 | 0.022286 | 124.14 | 543.01 | 710.4
0.66 | 0.023087 | 125.27 | 545.26 | 713.8
0.67 | 0.023938 | 126.41 | 547.42 | 716.4
0.68 | 0.024789 | 127.65 | 549.44 | 719.2
0.69 | 0.025618 | 128.73 | 551.53 | 722
0.7 | 0.026556 | 129.97 | 553.41 | 724.2
0.71 | 0.027464 | 131.12 | 555.36 | 726.5
0.72 | 0.028466 | 132.36 | 557.12 | 728.5
0.73 | 0.02934 | 133.4 | 558.95 | 730.3
0.74 | 0.030344 | 134.66 | 560.63 | 732.1
0.75 | 0.031384 | 135.91 | 562.27 | 733.9
0.76 | 0.032302 | 137.07 | 563.84 | 735.4
0.77 | 0.033453 | 138.39 | 565.29 | 737
0.78 | 0.034559 | 139.32 | 566.88 | 738.3
0.79 | 0.035723 | 140.71 | 568.33 | 739.7
0.8 | 0.036696 | 141.96 | 569.72 | 740.9
0.81 | 0.037994 | 143.15 | 570.9 | 741.9
0.82 | 0.038982 | 144.47 | 572.3 | 742.9
0.83 | 0.040345 | 145.67 | 573.6 | 743.9
0.84 | 0.041476 | 146.93 | 574.8 | 744.7
0.85 | 0.042709 | 148.21 | 576 | 745.8
0.86 | 0.044011 | 149.47 | 577 | 746.3
0.87 | 0.045142 | 150.73 | 578.2 | 747
0.88 | 0.046515 | 152.02 | 579.6 | 747.9
0.89 | 0.047805 | 153.34 | 580.6 | 748.6
0.9 | 0.049268 | 154.65 | 581.8 | 749.1
0.91 | 0.05057 | 155.95 | 582.8 | 749.7
0.92 | 0.051876 | 157.17 | 584.2 | 750.2
0.93 | 0.053438 | 158.56 | 585 | 750.7
0.94 | 0.0548 | 159.91 | 586.2 | 751.3
0.95 | 0.056153 | 161.21 | 587.2 | 752
0.96 | 0.05756 | 162.69 | 588.2 | 752.1
0.97 | 0.05936 | 163.9 | 589.4 | 752.7
0.98 | 0.06093 | 165.33 | 590.4 | 753.2
0.99 | 0.06271 | 166.66 | 591.4 | 753.6
1 | 0.06407 | 168.02 | 592.4 | 753.9