## I-V Characteristic (mA-mm)
VDS (V) | VGS = -0.300 V | VGS = 0.100 V | VGS = 0.500 V | VGS = 0.900 V
0 | 2.4876e-05 | -0.5081 | -1.0139 | -6.116
0.01 | 0.0008649 | 7.693 | 15.174 | 11.653
0.02 | 0.0014882 | 15.3 | 30.926 | 28.569
0.03 | 0.0019542 | 22.228 | 46.839 | 45.659
0.04 | 0.0023127 | 28.809 | 62.75 | 62.91
0.05 | 0.0025883 | 34.646 | 78.5 | 79.74
0.06 | 0.0028181 | 39.887 | 93.76 | 97.02
0.07 | 0.0030106 | 44.763 | 109.02 | 113.68
0.08 | 0.0031747 | 49.023 | 124.66 | 130.29
0.09 | 0.0033344 | 52.719 | 139.51 | 146.71
0.1 | 0.0034682 | 56.051 | 154.1 | 163.49
0.11 | 0.0036196 | 58.88 | 168.96 | 179.62
0.12 | 0.0037431 | 61.43 | 183.92 | 195.75
0.13 | 0.0038757 | 63.76 | 197.73 | 212.08
0.14 | 0.0040077 | 65.8 | 211.56 | 227.92
0.15 | 0.0041261 | 67.63 | 225.65 | 243.34
0.16 | 0.0042767 | 69.22 | 239.07 | 258.83
0.17 | 0.0044122 | 70.65 | 252.09 | 274.69
0.18 | 0.004558 | 72.05 | 264.85 | 289.36
0.19 | 0.0046963 | 73.25 | 277.8 | 304.25
0.2 | 0.0048464 | 74.38 | 289.92 | 319.3
0.21 | 0.0049981 | 75.49 | 301.54 | 333.74
0.22 | 0.0051387 | 76.58 | 313.52 | 347.99
0.23 | 0.0053137 | 77.54 | 324.74 | 362.09
0.24 | 0.0054796 | 78.61 | 335.36 | 376.14
0.25 | 0.0056262 | 79.7 | 345.99 | 389.62
0.26 | 0.005686 | 80.93 | 356.38 | 402.84
0.27 | 0.00587 | 82.12 | 365.96 | 416.44
0.28 | 0.006079 | 83.11 | 375.4 | 429.29
0.29 | 0.006267 | 84.48 | 384.68 | 441.65
0.3 | 0.006476 | 85.61 | 393.42 | 454.05
0.31 | 0.006682 | 86.77 | 401.72 | 466.67
0.32 | 0.006887 | 87.98 | 409.78 | 478.21
0.33 | 0.007079 | 89.01 | 417.76 | 489.74
0.34 | 0.00731 | 90.15 | 424.91 | 501.09
0.35 | 0.007545 | 91.24 | 431.91 | 512.21
0.36 | 0.007787 | 92.32 | 438.74 | 523.11
0.37 | 0.008004 | 93.28 | 445.25 | 533.22
0.38 | 0.008237 | 94.41 | 451.35 | 543.39
0.39 | 0.008494 | 95.39 | 457.07 | 553.41
0.4 | 0.008726 | 96.51 | 462.64 | 562.94
0.41 | 0.009015 | 97.53 | 467.98 | 572
0.42 | 0.009324 | 98.46 | 473 | 580.8
0.43 | 0.009623 | 99.62 | 477.7 | 589.8
0.44 | 0.009903 | 100.62 | 482.31 | 597.9
0.45 | 0.01021 | 101.74 | 486.71 | 606.3
0.46 | 0.010527 | 102.78 | 490.94 | 613.8
0.47 | 0.010883 | 103.74 | 494.85 | 621.8
0.48 | 0.01122 | 104.86 | 498.69 | 628.9
0.49 | 0.011647 | 105.92 | 502.46 | 635.9
0.5 | 0.012037 | 106.97 | 506.01 | 642.1
0.51 | 0.012427 | 108.05 | 509.38 | 648.9
0.52 | 0.012923 | 109.14 | 512.73 | 655.3
0.53 | 0.013375 | 110.22 | 516.02 | 661.2
0.54 | 0.013883 | 111.3 | 519.18 | 666.7
0.55 | 0.01439 | 112.46 | 522.11 | 672.4
0.56 | 0.014937 | 113.41 | 525.09 | 677.4
0.57 | 0.015444 | 114.67 | 527.95 | 682.4
0.58 | 0.016047 | 115.79 | 530.81 | 687
0.59 | 0.016668 | 116.97 | 533.4 | 691.4
0.6 | 0.017332 | 118.11 | 536.08 | 695.6
0.61 | 0.017959 | 119.15 | 538.62 | 699.7
0.62 | 0.018554 | 120.38 | 541.18 | 703.2
0.63 | 0.019363 | 121.56 | 543.58 | 706.8
0.64 | 0.020034 | 122.74 | 545.86 | 710.1
0.65 | 0.020754 | 123.96 | 548.21 | 713.3
0.66 | 0.02143 | 125.03 | 550.4 | 716.2
0.67 | 0.022238 | 126.25 | 552.52 | 718.8
0.68 | 0.023114 | 127.45 | 554.67 | 721.7
0.69 | 0.023793 | 128.66 | 556.56 | 724
0.7 | 0.024792 | 129.71 | 558.52 | 725.9
0.71 | 0.025525 | 130.92 | 560.34 | 728.3
0.72 | 0.026427 | 132.19 | 562.21 | 729.9
0.73 | 0.027341 | 133.29 | 563.9 | 731.5
0.74 | 0.028274 | 134.56 | 565.61 | 733.3
0.75 | 0.02921 | 135.69 | 567.17 | 734.7
0.76 | 0.030179 | 136.91 | 568.75 | 736.3
0.77 | 0.031141 | 138.13 | 570 | 737.7
0.78 | 0.032204 | 139.27 | 571.5 | 738.7
0.79 | 0.033216 | 140.55 | 572.8 | 739.9
0.8 | 0.034115 | 141.73 | 574.3 | 741.1
0.81 | 0.035357 | 143.01 | 575.6 | 741.9
0.82 | 0.036433 | 144.2 | 577 | 742.7
0.83 | 0.037635 | 145.54 | 578.2 | 743.7
0.84 | 0.038628 | 146.73 | 579.1 | 744.3
0.85 | 0.039839 | 147.98 | 580.5 | 745.3
0.86 | 0.041071 | 149.31 | 581.8 | 745.9
0.87 | 0.042202 | 150.61 | 582.8 | 746.6
0.88 | 0.0434 | 151.9 | 584.2 | 747.1
0.89 | 0.044789 | 153.16 | 585.3 | 747.5
0.9 | 0.046035 | 154.48 | 586.4 | 748.2
0.91 | 0.047178 | 155.8 | 587.6 | 748.9
0.92 | 0.04872 | 157.15 | 588.2 | 749.1
0.93 | 0.049949 | 158.56 | 589.4 | 749.5
0.94 | 0.051388 | 159.74 | 590.6 | 750
0.95 | 0.052874 | 161.18 | 591.7 | 750.5
0.96 | 0.054166 | 162.46 | 592.6 | 751.1
0.97 | 0.055625 | 163.83 | 593.8 | 751.4
0.98 | 0.05695 | 165.14 | 594.6 | 751.5
0.99 | 0.05848 | 166.37 | 595.8 | 752
1 | 0.06004 | 167.83 | 596.8 | 752.4