## I-V Characteristic (mA-mm)
VDS (V) | VGS = -0.300 V | VGS = 0.100 V | VGS = 0.500 V | VGS = 0.900 V
0 | 2.7705e-05 | -0.49825 | -0.9348 | -6.128
0.01 | 0.0008476 | 7.5 | 14.602 | 10.639
0.02 | 0.0014495 | 14.941 | 30.015 | 27.312
0.03 | 0.0019026 | 21.803 | 45.527 | 44.129
0.04 | 0.002251 | 28.216 | 60.61 | 60.61
0.05 | 0.0025255 | 34.005 | 75.96 | 77.06
0.06 | 0.0027462 | 39.215 | 90.96 | 93.61
0.07 | 0.0029259 | 43.891 | 105.87 | 109.86
0.08 | 0.0030862 | 48.045 | 120.54 | 125.91
0.09 | 0.0032307 | 51.761 | 135.28 | 142.12
0.1 | 0.0033604 | 54.996 | 149.74 | 158.21
0.11 | 0.0035084 | 57.69 | 163.97 | 174.02
0.12 | 0.0036307 | 60.24 | 178.03 | 189.8
0.13 | 0.0037619 | 62.47 | 191.99 | 205.42
0.14 | 0.0038846 | 64.51 | 205.38 | 220.55
0.15 | 0.0040169 | 66.29 | 219.04 | 236.18
0.16 | 0.0041525 | 67.82 | 232.1 | 251.23
0.17 | 0.0042767 | 69.3 | 244.87 | 266.11
0.18 | 0.0044167 | 70.57 | 257.4 | 280.87
0.19 | 0.0045545 | 71.74 | 269.96 | 295.61
0.2 | 0.0046814 | 72.92 | 282 | 310.24
0.21 | 0.0048493 | 73.86 | 293.59 | 324.26
0.22 | 0.0049882 | 74.9 | 305.03 | 338.29
0.23 | 0.005152 | 75.86 | 316.21 | 352.34
0.24 | 0.0053079 | 76.85 | 326.92 | 365.97
0.25 | 0.0054586 | 77.93 | 337.17 | 379.35
0.26 | 0.0056223 | 79 | 347.25 | 392.59
0.27 | 0.005629 | 80.07 | 357.07 | 405.73
0.28 | 0.005827 | 81.3 | 366.25 | 418.32
0.29 | 0.006027 | 82.4 | 375.41 | 431.09
0.3 | 0.006227 | 83.51 | 384.02 | 443.38
0.31 | 0.006402 | 84.63 | 392.37 | 455.33
0.32 | 0.006623 | 85.79 | 400.39 | 467.11
0.33 | 0.006834 | 86.91 | 408.12 | 478.77
0.34 | 0.007047 | 88.02 | 415.57 | 490.25
0.35 | 0.00726 | 88.95 | 422.48 | 501.04
0.36 | 0.007485 | 90.06 | 429.26 | 511.89
0.37 | 0.007711 | 91.06 | 435.63 | 522.46
0.38 | 0.007917 | 92.05 | 441.79 | 532.77
0.39 | 0.008176 | 93.11 | 447.5 | 542.63
0.4 | 0.008426 | 94.12 | 453.05 | 552.36
0.41 | 0.008686 | 95.17 | 458.33 | 561.77
0.42 | 0.008939 | 96.11 | 463.34 | 570.7
0.43 | 0.009227 | 97.15 | 468.03 | 579.6
0.44 | 0.009517 | 98.11 | 472.62 | 588.2
0.45 | 0.009817 | 99.11 | 476.91 | 596.8
0.46 | 0.010118 | 100.18 | 481.05 | 604.4
0.47 | 0.010481 | 101.12 | 485.03 | 612.4
0.48 | 0.010851 | 102.3 | 488.79 | 620
0.49 | 0.011179 | 103.18 | 492.44 | 626.9
0.5 | 0.011603 | 104.26 | 495.96 | 634.1
0.51 | 0.011979 | 105.32 | 499.35 | 640.9
0.52 | 0.012473 | 106.39 | 502.58 | 647.3
0.53 | 0.01288 | 107.49 | 505.72 | 653.7
0.54 | 0.013365 | 108.45 | 508.81 | 659.6
0.55 | 0.013865 | 109.61 | 511.8 | 665.3
0.56 | 0.014344 | 110.63 | 514.69 | 670.9
0.57 | 0.014908 | 111.81 | 517.4 | 676
0.58 | 0.015505 | 112.84 | 520.2 | 681.1
0.59 | 0.016072 | 113.93 | 522.92 | 686
0.6 | 0.016644 | 115.01 | 525.52 | 690.7
0.61 | 0.017279 | 116.25 | 528.11 | 694.8
0.62 | 0.017932 | 117.35 | 530.47 | 699
0.63 | 0.018593 | 118.36 | 532.91 | 702.7
0.64 | 0.019264 | 119.55 | 535.28 | 706.6
0.65 | 0.019946 | 120.74 | 537.54 | 710
0.66 | 0.020649 | 121.88 | 539.71 | 712.9
0.67 | 0.021314 | 123.07 | 541.78 | 716.2
0.68 | 0.022154 | 124.1 | 543.89 | 719.2
0.69 | 0.022915 | 125.31 | 545.91 | 721.7
0.7 | 0.023767 | 126.47 | 547.82 | 724
0.71 | 0.024505 | 127.61 | 549.61 | 726.5
0.72 | 0.025334 | 128.77 | 551.48 | 728.5
0.73 | 0.026191 | 129.89 | 553.22 | 730.6
0.74 | 0.027046 | 131 | 554.89 | 732.3
0.75 | 0.028027 | 132.2 | 556.6 | 734.3
0.76 | 0.028849 | 133.37 | 558.05 | 735.6
0.77 | 0.029945 | 134.47 | 559.6 | 737.3
0.78 | 0.030688 | 135.64 | 561.08 | 738.9
0.79 | 0.031737 | 136.85 | 562.53 | 740.2
0.8 | 0.032701 | 138.01 | 563.97 | 741.5
0.81 | 0.033854 | 139.26 | 565.22 | 742.7
0.82 | 0.034822 | 140.38 | 566.62 | 743.5
0.83 | 0.035943 | 141.66 | 567.84 | 744.7
0.84 | 0.037054 | 142.82 | 569.12 | 745.5
0.85 | 0.038109 | 144.03 | 570.3 | 746.6
0.86 | 0.039253 | 145.31 | 571.6 | 747.5
0.87 | 0.040479 | 146.57 | 572.5 | 748
0.88 | 0.041679 | 147.8 | 573.5 | 749.1
0.89 | 0.04276 | 149.09 | 574.8 | 749.5
0.9 | 0.044041 | 150.29 | 575.8 | 750.2
0.91 | 0.045332 | 151.52 | 577 | 750.7
0.92 | 0.046742 | 152.84 | 578 | 751.3
0.93 | 0.047775 | 154.1 | 579 | 752
0.94 | 0.049034 | 155.4 | 580.2 | 752.4
0.95 | 0.050401 | 156.72 | 581.6 | 752.9
0.96 | 0.05169 | 157.79 | 582.4 | 753.6
0.97 | 0.053287 | 159.23 | 583.2 | 753.8
0.98 | 0.054626 | 160.52 | 584.6 | 754.2
0.99 | 0.056163 | 161.86 | 585.4 | 754.5
1 | 0.05772 | 163.16 | 586.4 | 755