## I-V Characteristic (mA-mm)
VDS (V) | VGS = -0.300 V | VGS = 0.100 V | VGS = 0.500 V | VGS = 0.900 V
0 | 3.1084e-05 | -0.5033 | -0.7608 | -5.779
0.01 | 0.0008748 | 7.772 | 15.347 | 11.609
0.02 | 0.0014935 | 15.43 | 31.44 | 29.041
0.03 | 0.0019587 | 22.526 | 47.415 | 46.343
0.04 | 0.0023146 | 29.001 | 63.63 | 64.07
0.05 | 0.0026047 | 34.906 | 79.04 | 81
0.06 | 0.0028247 | 40.422 | 95.11 | 97.79
0.07 | 0.0030209 | 45.225 | 111 | 115.55
0.08 | 0.0031941 | 49.444 | 125.99 | 132.16
0.09 | 0.0033461 | 53.297 | 141.26 | 148.69
0.1 | 0.0034935 | 56.665 | 156.59 | 165.5
0.11 | 0.003623 | 59.44 | 171.44 | 182.46
0.12 | 0.0037536 | 62.09 | 185.85 | 198.47
0.13 | 0.0038879 | 64.32 | 200.47 | 214.61
0.14 | 0.004005 | 66.46 | 214.61 | 230.97
0.15 | 0.0041509 | 68.34 | 228.21 | 246.88
0.16 | 0.0042815 | 69.93 | 242.11 | 262.41
0.17 | 0.0044238 | 71.36 | 255.59 | 277.98
0.18 | 0.0045569 | 72.7 | 268.28 | 293.41
0.19 | 0.0046952 | 73.94 | 281.02 | 308.27
0.2 | 0.004846 | 75.08 | 293.63 | 322.98
0.21 | 0.0049812 | 76.24 | 305.73 | 338.25
0.22 | 0.0051387 | 77.17 | 317.18 | 352.47
0.23 | 0.0053004 | 78.35 | 328.74 | 366.45
0.24 | 0.0054587 | 79.4 | 339.84 | 380.71
0.25 | 0.0056384 | 80.48 | 350.3 | 394.57
0.26 | 0.005674 | 81.7 | 360.55 | 407.85
0.27 | 0.005866 | 82.78 | 370.71 | 421.04
0.28 | 0.006048 | 84.03 | 380.05 | 434.33
0.29 | 0.006254 | 85.27 | 389.08 | 447.02
0.3 | 0.006461 | 86.39 | 398.17 | 459.28
0.31 | 0.006669 | 87.68 | 406.82 | 471.7
0.32 | 0.006855 | 88.74 | 414.67 | 483.73
0.33 | 0.007071 | 89.87 | 422.51 | 495.29
0.34 | 0.007283 | 91.06 | 430.1 | 506.37
0.35 | 0.007519 | 92.02 | 437.35 | 517.71
0.36 | 0.007737 | 93.13 | 444.04 | 528.62
0.37 | 0.007967 | 94.21 | 450.46 | 538.96
0.38 | 0.008217 | 95.24 | 456.65 | 548.93
0.39 | 0.008416 | 96.38 | 462.64 | 558.74
0.4 | 0.008734 | 97.45 | 468.22 | 568.68
0.41 | 0.008974 | 98.36 | 473.48 | 577.2
0.42 | 0.009262 | 99.48 | 478.58 | 586.2
0.43 | 0.009548 | 100.58 | 483.52 | 595
0.44 | 0.009866 | 101.58 | 488.19 | 603.8
0.45 | 0.010174 | 102.74 | 492.54 | 611.8
0.46 | 0.010475 | 103.63 | 496.71 | 619.2
0.47 | 0.010808 | 104.8 | 500.83 | 626.8
0.48 | 0.011173 | 105.87 | 504.85 | 634.3
0.49 | 0.011568 | 106.95 | 508.44 | 640.9
0.5 | 0.011924 | 107.98 | 512.01 | 647.3
0.51 | 0.0124 | 109.11 | 515.57 | 654.2
0.52 | 0.012847 | 110.14 | 518.99 | 660.1
0.53 | 0.013331 | 111.34 | 522.25 | 665.9
0.54 | 0.013793 | 112.46 | 525.29 | 671.5
0.55 | 0.014332 | 113.44 | 528.48 | 676.8
0.56 | 0.014846 | 114.6 | 531.53 | 682
0.57 | 0.015416 | 115.79 | 534.41 | 687
0.58 | 0.015975 | 116.92 | 537.05 | 691.4
0.59 | 0.016552 | 118.14 | 539.91 | 695.6
0.6 | 0.017208 | 119.17 | 542.59 | 699.8
0.61 | 0.017795 | 120.44 | 545.18 | 703.6
0.62 | 0.018525 | 121.64 | 547.7 | 707.3
0.63 | 0.01913 | 122.8 | 550.02 | 710.4
0.64 | 0.019912 | 123.94 | 552.46 | 714
0.65 | 0.020556 | 125.14 | 554.78 | 716.8
0.66 | 0.021354 | 126.35 | 556.96 | 719.7
0.67 | 0.022043 | 127.53 | 559.12 | 722
0.68 | 0.022766 | 128.77 | 561.1 | 724.3
0.69 | 0.023666 | 129.84 | 563.16 | 726.7
0.7 | 0.024494 | 131.09 | 565.06 | 728.7
0.71 | 0.025336 | 132.38 | 566.92 | 730.6
0.72 | 0.026129 | 133.51 | 568.63 | 732.3
0.73 | 0.027076 | 134.82 | 570.3 | 734.1
0.74 | 0.027948 | 135.79 | 571.8 | 735.5
0.75 | 0.028881 | 137.11 | 573.5 | 737
0.76 | 0.029878 | 138.34 | 575 | 738.3
0.77 | 0.030796 | 139.51 | 576.6 | 739.5
0.78 | 0.031866 | 140.76 | 578.2 | 740.5
0.79 | 0.0327 | 141.86 | 579.1 | 741.5
0.8 | 0.033891 | 143.22 | 580.6 | 742.7
0.81 | 0.034947 | 144.54 | 582.2 | 743.4
0.82 | 0.036253 | 145.75 | 583.4 | 744.3
0.83 | 0.037016 | 146.94 | 584.6 | 745
0.84 | 0.038217 | 148.25 | 586 | 745.5
0.85 | 0.039418 | 149.57 | 587 | 746.3
0.86 | 0.04045 | 150.85 | 588.2 | 747.1
0.87 | 0.041716 | 152.16 | 589.4 | 747.5
0.88 | 0.042879 | 153.36 | 590.6 | 747.9
0.89 | 0.04418 | 154.72 | 591.7 | 748.5
0.9 | 0.045381 | 156.03 | 592.6 | 749
0.91 | 0.046667 | 157.49 | 593.8 | 749.3
0.92 | 0.047999 | 158.83 | 595 | 750
0.93 | 0.049433 | 160.11 | 595.8 | 750.4
0.94 | 0.050612 | 161.42 | 597.2 | 750.8
0.95 | 0.051923 | 162.83 | 597.9 | 751
0.96 | 0.053442 | 164.23 | 599 | 751.3
0.97 | 0.054753 | 165.5 | 600.3 | 751.7
0.98 | 0.056343 | 166.94 | 601 | 752
0.99 | 0.05774 | 168.26 | 602.2 | 752.3
1 | 0.05916 | 169.64 | 603.1 | 752.7