## I-V Characteristic (mA-mm)
VDS (V) | VGS = -0.300 V | VGS = 0.100 V | VGS = 0.500 V | VGS = 0.900 V
0 | 2.3565e-05 | -0.5065 | -1.012 | -6.136
0.01 | 0.0008817 | 7.55 | 14.666 | 10.714
0.02 | 0.0014937 | 15.077 | 29.968 | 27.346
0.03 | 0.0019541 | 21.915 | 45.282 | 43.853
0.04 | 0.0023163 | 28.338 | 60.59 | 60.55
0.05 | 0.0025942 | 34.116 | 75.82 | 76.96
0.06 | 0.0028189 | 39.325 | 90.64 | 93.13
0.07 | 0.0030046 | 44.117 | 105.63 | 109.79
0.08 | 0.0031689 | 48.292 | 120.51 | 125.85
0.09 | 0.0033255 | 51.984 | 135.05 | 141.76
0.1 | 0.003461 | 55.244 | 149.25 | 157.71
0.11 | 0.0035974 | 58.04 | 163.73 | 173.75
0.12 | 0.0037434 | 60.56 | 178.01 | 189.5
0.13 | 0.0038684 | 62.91 | 191.56 | 204.82
0.14 | 0.0040084 | 64.82 | 205.08 | 220.31
0.15 | 0.0041273 | 66.62 | 218.75 | 235.72
0.16 | 0.0042612 | 68.19 | 231.65 | 250.43
0.17 | 0.0043945 | 69.71 | 244.6 | 265.73
0.18 | 0.0045295 | 70.95 | 257.14 | 280.33
0.19 | 0.0046853 | 72.13 | 269.53 | 294.91
0.2 | 0.0048269 | 73.27 | 281.39 | 309.28
0.21 | 0.0049834 | 74.29 | 292.99 | 323.63
0.22 | 0.0051359 | 75.3 | 304.55 | 337.65
0.23 | 0.0052774 | 76.22 | 315.61 | 351.41
0.24 | 0.0054432 | 77.3 | 326.15 | 364.99
0.25 | 0.0056085 | 78.36 | 336.63 | 378.5
0.26 | 0.005654 | 79.44 | 346.69 | 391.7
0.27 | 0.005851 | 80.63 | 356.24 | 404.57
0.28 | 0.006041 | 81.7 | 365.56 | 417.43
0.29 | 0.00622 | 82.89 | 374.65 | 429.88
0.3 | 0.006426 | 84.06 | 383.25 | 441.91
0.31 | 0.006634 | 85.14 | 391.61 | 454.34
0.32 | 0.00686 | 86.23 | 399.52 | 465.91
0.33 | 0.007075 | 87.33 | 407.33 | 477.45
0.34 | 0.007271 | 88.42 | 414.61 | 488.65
0.35 | 0.007507 | 89.48 | 421.51 | 499.63
0.36 | 0.007707 | 90.5 | 428.3 | 510.59
0.37 | 0.007965 | 91.44 | 434.67 | 520.89
0.38 | 0.008191 | 92.59 | 440.72 | 531
0.39 | 0.008448 | 93.56 | 446.43 | 540.92
0.4 | 0.008681 | 94.57 | 451.93 | 550.78
0.41 | 0.008957 | 95.67 | 457.19 | 560.08
0.42 | 0.009217 | 96.47 | 462.15 | 569.05
0.43 | 0.00951 | 97.55 | 466.82 | 577.6
0.44 | 0.009793 | 98.59 | 471.39 | 586.2
0.45 | 0.010102 | 99.63 | 475.66 | 594.3
0.46 | 0.01045 | 100.62 | 479.79 | 602.6
0.47 | 0.010732 | 101.68 | 483.71 | 610.2
0.48 | 0.01112 | 102.68 | 487.51 | 617.5
0.49 | 0.011526 | 103.74 | 491.18 | 624.9
0.5 | 0.011959 | 104.76 | 494.62 | 631.7
0.51 | 0.012323 | 105.69 | 498.02 | 638.7
0.52 | 0.0128 | 106.79 | 501.29 | 645.3
0.53 | 0.013263 | 107.89 | 504.43 | 651.3
0.54 | 0.013713 | 108.91 | 507.46 | 657
0.55 | 0.014226 | 110.14 | 510.42 | 663
0.56 | 0.014788 | 110.98 | 513.37 | 668.5
0.57 | 0.015363 | 112.22 | 516.16 | 673.8
0.58 | 0.015885 | 113.3 | 518.88 | 678.8
0.59 | 0.016545 | 114.37 | 521.53 | 683.2
0.6 | 0.017153 | 115.57 | 524.23 | 687.7
0.61 | 0.017775 | 116.59 | 526.74 | 692
0.62 | 0.018414 | 117.79 | 529.17 | 696.2
0.63 | 0.01914 | 118.88 | 531.61 | 700
0.64 | 0.019854 | 120.06 | 533.84 | 703.8
0.65 | 0.020478 | 121.12 | 536.2 | 707.3
0.66 | 0.021278 | 122.26 | 538.39 | 710.4
0.67 | 0.021979 | 123.46 | 540.52 | 713.2
0.68 | 0.022862 | 124.56 | 542.6 | 716
0.69 | 0.023547 | 125.76 | 544.5 | 718.8
0.7 | 0.024395 | 126.77 | 546.5 | 721.2
0.71 | 0.025271 | 127.98 | 548.34 | 723.6
0.72 | 0.026204 | 129.25 | 550.22 | 725.5
0.73 | 0.027079 | 130.29 | 551.82 | 727.7
0.74 | 0.02795 | 131.52 | 553.61 | 729.7
0.75 | 0.028937 | 132.52 | 555.2 | 731.3
0.76 | 0.029728 | 133.76 | 556.81 | 733.1
0.77 | 0.030782 | 135.04 | 558.36 | 734.9
0.78 | 0.03174 | 136.11 | 559.7 | 735.9
0.79 | 0.032866 | 137.29 | 561.23 | 737.5
0.8 | 0.033774 | 138.47 | 562.63 | 738.7
0.81 | 0.03483 | 139.64 | 563.98 | 739.7
0.82 | 0.035885 | 140.88 | 565.34 | 741.1
0.83 | 0.037026 | 142.1 | 566.52 | 741.9
0.84 | 0.038146 | 143.2 | 567.88 | 742.7
0.85 | 0.039328 | 144.51 | 569.02 | 744.1
0.86 | 0.040491 | 145.76 | 570.1 | 744.7
0.87 | 0.041572 | 147.01 | 571.1 | 745.1
0.88 | 0.042851 | 148.33 | 572.3 | 746.3
0.89 | 0.044056 | 149.44 | 573.6 | 746.9
0.9 | 0.045376 | 150.8 | 574.8 | 747.5
0.91 | 0.046552 | 152.05 | 575.7 | 748.2
0.92 | 0.047942 | 153.32 | 576.6 | 748.9
0.93 | 0.049356 | 154.65 | 577.8 | 749.3
0.94 | 0.05044 | 155.92 | 578.6 | 749.7
0.95 | 0.052045 | 157.21 | 580 | 750.4
0.96 | 0.053432 | 158.49 | 581.2 | 750.7
0.97 | 0.054957 | 159.83 | 581.8 | 751.1
0.98 | 0.056098 | 161 | 583 | 751.5
0.99 | 0.0576 | 162.38 | 584 | 752.2
1 | 0.05924 | 163.73 | 585 | 752.5