## I-V Characteristic (mA-mm)
VDS (V) | VGS = -0.300 V | VGS = 0.100 V | VGS = 0.500 V | VGS = 0.900 V
0 | 3.5108e-05 | -0.5191 | -0.7179 | -5.926
0.01 | 0.0009514 | 7.838 | 14.899 | 11.213
0.02 | 0.0016169 | 15.356 | 30.713 | 28.222
0.03 | 0.0021282 | 22.383 | 46.366 | 45.06
0.04 | 0.002518 | 29.015 | 62.14 | 62.37
0.05 | 0.0028141 | 34.911 | 77.76 | 78.82
0.06 | 0.0030629 | 40.307 | 92.77 | 95.73
0.07 | 0.0032688 | 45.182 | 108.21 | 112.68
0.08 | 0.0034711 | 49.487 | 123.46 | 128.97
0.09 | 0.003633 | 53.287 | 138.25 | 145.16
0.1 | 0.003788 | 56.677 | 152.69 | 161.5
0.11 | 0.0039297 | 59.52 | 167.77 | 178.19
0.12 | 0.0040719 | 62.17 | 182.1 | 193.69
0.13 | 0.0042229 | 64.49 | 195.97 | 209.72
0.14 | 0.0043646 | 66.62 | 209.77 | 225.61
0.15 | 0.0045129 | 68.46 | 223.74 | 240.93
0.16 | 0.0046582 | 70.05 | 237.22 | 256.32
0.17 | 0.004808 | 71.57 | 249.96 | 271.72
0.18 | 0.0049664 | 72.92 | 262.87 | 286.52
0.19 | 0.0051221 | 74.16 | 275.66 | 301.29
0.2 | 0.0052936 | 75.36 | 287.5 | 316.27
0.21 | 0.0054539 | 76.44 | 299.62 | 330.73
0.22 | 0.0056241 | 77.41 | 311.22 | 344.64
0.23 | 0.005674 | 78.54 | 322.42 | 358.8
0.24 | 0.005885 | 79.6 | 333.15 | 372.73
0.25 | 0.006074 | 80.66 | 343.88 | 386.36
0.26 | 0.006276 | 81.85 | 354.08 | 399.33
0.27 | 0.006476 | 82.96 | 363.8 | 412.69
0.28 | 0.006672 | 84.26 | 373.17 | 425.59
0.29 | 0.006896 | 85.51 | 382.49 | 437.88
0.3 | 0.007112 | 86.65 | 391.21 | 450.52
0.31 | 0.007333 | 87.93 | 399.51 | 462.74
0.32 | 0.007533 | 88.99 | 407.7 | 474.31
0.33 | 0.007773 | 90.16 | 415.6 | 485.81
0.34 | 0.008022 | 91.24 | 422.87 | 497.36
0.35 | 0.008263 | 92.34 | 429.89 | 508.38
0.36 | 0.008495 | 93.4 | 436.8 | 519.11
0.37 | 0.008742 | 94.51 | 443.31 | 529.35
0.38 | 0.009024 | 95.51 | 449.38 | 539.63
0.39 | 0.009265 | 96.61 | 455.11 | 549.7
0.4 | 0.009582 | 97.75 | 460.8 | 559.24
0.41 | 0.009878 | 98.64 | 466.16 | 568.4
0.42 | 0.010176 | 99.71 | 471.16 | 577.3
0.43 | 0.010473 | 100.8 | 475.85 | 586
0.44 | 0.010803 | 101.88 | 480.52 | 594.4
0.45 | 0.01118 | 102.94 | 484.97 | 602.6
0.46 | 0.011511 | 103.87 | 489.12 | 610.6
0.47 | 0.011897 | 104.98 | 493.05 | 618.2
0.48 | 0.012292 | 106.06 | 497.04 | 625.5
0.49 | 0.012726 | 107.13 | 500.75 | 632.5
0.5 | 0.013111 | 108.21 | 504.3 | 639.3
0.51 | 0.013624 | 109.21 | 507.68 | 645.7
0.52 | 0.014087 | 110.38 | 511.13 | 652.1
0.53 | 0.014675 | 111.46 | 514.4 | 658.2
0.54 | 0.015134 | 112.58 | 517.48 | 664.2
0.55 | 0.015704 | 113.55 | 520.5 | 669.4
0.56 | 0.016316 | 114.82 | 523.54 | 674.7
0.57 | 0.016867 | 116 | 526.47 | 679.8
0.58 | 0.01755 | 117.08 | 529.22 | 684.4
0.59 | 0.018242 | 118.32 | 531.95 | 689.1
0.6 | 0.0189 | 119.37 | 534.71 | 693.3
0.61 | 0.019557 | 120.66 | 537.26 | 697.6
0.62 | 0.020327 | 121.72 | 539.81 | 701.4
0.63 | 0.02108 | 122.96 | 542.16 | 704.9
0.64 | 0.021855 | 124.1 | 544.57 | 708.4
0.65 | 0.022676 | 125.25 | 546.9 | 711.6
0.66 | 0.023473 | 126.47 | 549.1 | 714.4
0.67 | 0.024317 | 127.68 | 551.37 | 717.3
0.68 | 0.025179 | 128.86 | 553.38 | 720
0.69 | 0.026135 | 129.93 | 555.44 | 722.4
0.7 | 0.026975 | 131.23 | 557.37 | 724.9
0.71 | 0.027924 | 132.36 | 559.25 | 726.7
0.72 | 0.028803 | 133.58 | 561.11 | 728.7
0.73 | 0.029858 | 134.86 | 562.87 | 730.9
0.74 | 0.030882 | 135.84 | 564.54 | 732.3
0.75 | 0.031889 | 137.17 | 566.21 | 734.1
0.76 | 0.032864 | 138.39 | 567.8 | 735.2
0.77 | 0.033997 | 139.59 | 569.17 | 736.8
0.78 | 0.03503 | 140.8 | 570.7 | 738.3
0.79 | 0.036035 | 142.05 | 572 | 739.5
0.8 | 0.037286 | 143.28 | 573.5 | 740.7
0.81 | 0.038569 | 144.57 | 575 | 741.5
0.82 | 0.039808 | 145.78 | 575.9 | 742.5
0.83 | 0.040902 | 146.98 | 577.6 | 743.4
0.84 | 0.042156 | 148.29 | 578.6 | 744.3
0.85 | 0.043516 | 149.57 | 579.6 | 745
0.86 | 0.0447 | 150.85 | 581.2 | 745.9
0.87 | 0.04603 | 152.26 | 581.9 | 746.6
0.88 | 0.047379 | 153.36 | 583.1 | 747.3
0.89 | 0.048751 | 154.72 | 584.6 | 747.6
0.9 | 0.049983 | 156.07 | 585.5 | 748.3
0.91 | 0.051523 | 157.35 | 586.6 | 749.1
0.92 | 0.052818 | 158.79 | 588 | 749.3
0.93 | 0.054524 | 160.08 | 588.6 | 750
0.94 | 0.055772 | 161.44 | 589.8 | 750.4
0.95 | 0.0576 | 162.77 | 590.8 | 750.9
0.96 | 0.05876 | 164.13 | 592 | 751.1
0.97 | 0.06045 | 165.38 | 593 | 751.5
0.98 | 0.06212 | 166.74 | 594 | 752.1
0.99 | 0.06368 | 168.14 | 595 | 752.3
1 | 0.06524 | 169.42 | 596.2 | 752.7