## I-V Characteristic (mA-mm)
VDS (V) | VGS = -0.300 V | VGS = 0.100 V | VGS = 0.500 V | VGS = 0.900 V
0 | 2.3317e-05 | -0.48586 | -0.9869 | -5.898
0.01 | 0.0009395 | 7.665 | 14.869 | 11.097
0.02 | 0.0015998 | 15.333 | 30.589 | 28.046
0.03 | 0.0020958 | 22.319 | 46.113 | 44.817
0.04 | 0.0024873 | 28.818 | 61.75 | 61.95
0.05 | 0.0027902 | 34.771 | 77.24 | 78.29
0.06 | 0.003037 | 40.172 | 92.23 | 94.9
0.07 | 0.0032423 | 44.954 | 107.63 | 112.06
0.08 | 0.0034175 | 49.266 | 122.68 | 128.19
0.09 | 0.0035805 | 53.1 | 137.47 | 144.3
0.1 | 0.0037305 | 56.427 | 151.88 | 160.65
0.11 | 0.0038682 | 59.28 | 166.52 | 176.89
0.12 | 0.0040327 | 61.89 | 181.22 | 192.78
0.13 | 0.0041734 | 64.19 | 194.8 | 208.46
0.14 | 0.0043171 | 66.3 | 208.5 | 224.26
0.15 | 0.0044636 | 68.11 | 222.54 | 239.65
0.16 | 0.0045997 | 69.75 | 235.69 | 254.68
0.17 | 0.0047553 | 71.29 | 248.6 | 270.29
0.18 | 0.0048904 | 72.58 | 261.37 | 284.97
0.19 | 0.0050602 | 73.82 | 274.11 | 299.67
0.2 | 0.0052112 | 74.98 | 286.04 | 314.3
0.21 | 0.0053738 | 76.08 | 297.91 | 328.97
0.22 | 0.0055476 | 77.14 | 309.62 | 342.88
0.23 | 0.005664 | 78.17 | 320.86 | 356.87
0.24 | 0.005855 | 79.24 | 331.46 | 370.82
0.25 | 0.006043 | 80.37 | 341.97 | 384.27
0.26 | 0.006212 | 81.51 | 352.38 | 397.52
0.27 | 0.00643 | 82.62 | 361.93 | 410.75
0.28 | 0.006622 | 83.89 | 371.32 | 423.65
0.29 | 0.006819 | 85.01 | 380.64 | 435.93
0.3 | 0.007021 | 86.25 | 389.26 | 448.14
0.31 | 0.00724 | 87.47 | 397.73 | 460.77
0.32 | 0.007467 | 88.5 | 405.69 | 472.25
0.33 | 0.007669 | 89.67 | 413.62 | 483.79
0.34 | 0.007918 | 90.8 | 421.05 | 495.08
0.35 | 0.008161 | 91.86 | 427.94 | 506.28
0.36 | 0.008412 | 93.01 | 434.77 | 517.08
0.37 | 0.008631 | 94.01 | 441.32 | 527.33
0.38 | 0.008892 | 95.02 | 447.46 | 537.48
0.39 | 0.009155 | 96.11 | 453.17 | 547.55
0.4 | 0.009436 | 97.13 | 458.72 | 557.3
0.41 | 0.00972 | 98.15 | 464.11 | 566.36
0.42 | 0.010034 | 99.21 | 469.15 | 575.4
0.43 | 0.010352 | 100.28 | 473.84 | 584.2
0.44 | 0.010653 | 101.32 | 478.49 | 592.6
0.45 | 0.011009 | 102.36 | 482.83 | 600.6
0.46 | 0.011361 | 103.24 | 487.1 | 608.6
0.47 | 0.011736 | 104.43 | 490.97 | 616.2
0.48 | 0.012103 | 105.45 | 494.88 | 623.4
0.49 | 0.012531 | 106.53 | 498.62 | 630.7
0.5 | 0.012978 | 107.63 | 502.19 | 637.7
0.51 | 0.013425 | 108.62 | 505.58 | 644.1
0.52 | 0.013915 | 109.81 | 508.98 | 650.5
0.53 | 0.014448 | 110.92 | 512.22 | 656.3
0.54 | 0.014978 | 112 | 515.29 | 662.1
0.55 | 0.015494 | 113.01 | 518.32 | 668.1
0.56 | 0.01615 | 114.22 | 521.34 | 673.3
0.57 | 0.016775 | 115.35 | 524.26 | 678.2
0.58 | 0.01736 | 116.53 | 527.08 | 683.2
0.59 | 0.018032 | 117.63 | 529.73 | 687.6
0.6 | 0.018676 | 118.59 | 532.44 | 692
0.61 | 0.01938 | 119.84 | 535.01 | 696
0.62 | 0.020049 | 121.04 | 537.55 | 700
0.63 | 0.020826 | 122.2 | 540.04 | 703.7
0.64 | 0.021597 | 123.5 | 542.31 | 707.6
0.65 | 0.022455 | 124.47 | 544.68 | 710.4
0.66 | 0.023215 | 125.81 | 546.9 | 713.3
0.67 | 0.024011 | 126.95 | 549.06 | 716.4
0.68 | 0.024928 | 128.07 | 551.15 | 718.9
0.69 | 0.025788 | 129.3 | 553.16 | 721.7
0.7 | 0.026683 | 130.41 | 555.12 | 724
0.71 | 0.027601 | 131.68 | 557 | 725.9
0.72 | 0.028502 | 132.9 | 558.89 | 728.1
0.73 | 0.029403 | 134.06 | 560.56 | 729.9
0.74 | 0.030481 | 135.13 | 562.31 | 731.5
0.75 | 0.031536 | 136.43 | 563.97 | 733.1
0.76 | 0.032532 | 137.63 | 565.54 | 734.7
0.77 | 0.033492 | 138.83 | 567.16 | 736.1
0.78 | 0.034676 | 140.11 | 568.49 | 737.7
0.79 | 0.035768 | 141.18 | 569.6 | 738.7
0.8 | 0.03686 | 142.51 | 571.2 | 739.9
0.81 | 0.037943 | 143.71 | 572.5 | 741.1
0.82 | 0.039229 | 144.95 | 574 | 741.9
0.83 | 0.040472 | 146.27 | 575.2 | 742.7
0.84 | 0.041536 | 147.45 | 576.4 | 744.1
0.85 | 0.042807 | 148.73 | 577.6 | 744.7
0.86 | 0.044133 | 150.05 | 578.7 | 745.3
0.87 | 0.045479 | 151.36 | 580 | 746.1
0.88 | 0.046737 | 152.58 | 581.6 | 746.7
0.89 | 0.048074 | 153.92 | 582.1 | 747.5
0.9 | 0.049553 | 155.22 | 583.4 | 747.9
0.91 | 0.05074 | 156.53 | 584.6 | 748.4
0.92 | 0.052348 | 157.89 | 585.4 | 748.9
0.93 | 0.053731 | 159.09 | 586.6 | 749.5
0.94 | 0.05536 | 160.52 | 587.6 | 749.9
0.95 | 0.056581 | 161.92 | 588.8 | 750.6
0.96 | 0.05826 | 163.18 | 590 | 750.7
0.97 | 0.05961 | 164.62 | 591 | 751.3
0.98 | 0.06121 | 165.87 | 591.8 | 751.7
0.99 | 0.06294 | 167.29 | 592.8 | 752.3
1 | 0.06451 | 168.62 | 593.8 | 752.5