## I-V Characteristic (mA-mm)
VDS (V) | VGS = -0.300 V | VGS = 0.100 V | VGS = 0.500 V | VGS = 0.900 V
0 | 2.6441e-05 | -0.5097 | -0.9486 | -5.93
0.01 | 0.0009222 | 7.832 | 14.957 | 11.128
0.02 | 0.0015787 | 15.496 | 31.082 | 28.701
0.03 | 0.0020749 | 22.582 | 46.791 | 45.657
0.04 | 0.0024589 | 29.272 | 62.68 | 63.22
0.05 | 0.0027562 | 35.212 | 78.17 | 79.99
0.06 | 0.0029962 | 40.566 | 93.99 | 96.43
0.07 | 0.003203 | 45.593 | 109.23 | 113.52
0.08 | 0.0033861 | 49.903 | 124.09 | 130.23
0.09 | 0.003544 | 53.723 | 139.6 | 146.67
0.1 | 0.0036955 | 57.06 | 154.32 | 162.74
0.11 | 0.0038337 | 60.13 | 168.78 | 179.62
0.12 | 0.0039711 | 62.84 | 183.47 | 195.79
0.13 | 0.0041116 | 65.2 | 198 | 211.45
0.14 | 0.0042315 | 67.2 | 211.56 | 227.39
0.15 | 0.0043924 | 69.08 | 225.35 | 243.45
0.16 | 0.0045311 | 70.77 | 239.13 | 258.54
0.17 | 0.0046916 | 72.28 | 252.09 | 273.8
0.18 | 0.0048353 | 73.58 | 264.96 | 289.4
0.19 | 0.0049857 | 74.8 | 277.86 | 304.37
0.2 | 0.0051559 | 76.02 | 290.14 | 318.71
0.21 | 0.0052961 | 77.12 | 301.87 | 333.34
0.22 | 0.0054651 | 78.12 | 313.4 | 347.77
0.23 | 0.0056283 | 79.26 | 325.15 | 361.98
0.24 | 0.00569 | 80.29 | 335.75 | 375.53
0.25 | 0.005866 | 81.43 | 346.23 | 389.44
0.26 | 0.006069 | 82.58 | 356.7 | 402.97
0.27 | 0.006279 | 83.83 | 366.59 | 415.81
0.28 | 0.006481 | 85.09 | 375.89 | 428.87
0.29 | 0.006675 | 86.21 | 385.19 | 441.81
0.3 | 0.006893 | 87.5 | 394.1 | 453.85
0.31 | 0.007107 | 88.65 | 402.43 | 466.05
0.32 | 0.007288 | 89.81 | 410.54 | 478.23
0.33 | 0.007534 | 90.83 | 418.52 | 489.9
0.34 | 0.007741 | 92.02 | 426.05 | 500.91
0.35 | 0.007987 | 93.13 | 432.99 | 511.93
0.36 | 0.008222 | 94.24 | 439.78 | 522.89
0.37 | 0.00846 | 95.27 | 446.39 | 533.68
0.38 | 0.00871 | 96.26 | 452.61 | 543.47
0.39 | 0.008948 | 97.47 | 458.32 | 553.2
0.4 | 0.00924 | 98.47 | 463.94 | 563.13
0.41 | 0.009543 | 99.55 | 469.34 | 572.3
0.42 | 0.009823 | 100.6 | 474.52 | 581.4
0.43 | 0.010098 | 101.59 | 479.27 | 589.6
0.44 | 0.010424 | 102.7 | 483.84 | 598.8
0.45 | 0.010758 | 103.79 | 488.34 | 606.7
0.46 | 0.011118 | 104.79 | 492.57 | 614.4
0.47 | 0.011447 | 105.81 | 496.6 | 622
0.48 | 0.011862 | 106.95 | 500.49 | 629.3
0.49 | 0.012256 | 107.98 | 504.27 | 636.3
0.5 | 0.012661 | 109.06 | 507.95 | 643
0.51 | 0.013148 | 110.21 | 511.29 | 649.4
0.52 | 0.013649 | 111.17 | 514.68 | 655.7
0.53 | 0.014124 | 112.36 | 518 | 661.9
0.54 | 0.014613 | 113.48 | 521.19 | 667.7
0.55 | 0.015137 | 114.54 | 524.27 | 673.1
0.56 | 0.015747 | 115.79 | 527.18 | 678
0.57 | 0.016342 | 116.79 | 530.17 | 683.4
0.58 | 0.016898 | 118.04 | 533 | 688.4
0.59 | 0.017568 | 119.16 | 535.76 | 692.6
0.6 | 0.01823 | 120.41 | 538.44 | 696.5
0.61 | 0.018849 | 121.47 | 541.03 | 700.8
0.62 | 0.019643 | 122.62 | 543.56 | 704.8
0.63 | 0.0204 | 123.86 | 546.06 | 708.2
0.64 | 0.021105 | 125.05 | 548.4 | 711.4
0.65 | 0.021849 | 126.18 | 550.62 | 714.6
0.66 | 0.02265 | 127.25 | 552.93 | 717.5
0.67 | 0.023483 | 128.54 | 555.15 | 720.4
0.68 | 0.02428 | 129.77 | 557.23 | 722.8
0.69 | 0.025081 | 130.97 | 559.27 | 725.3
0.7 | 0.02613 | 132.24 | 561.1 | 727.5
0.71 | 0.026932 | 133.33 | 563.04 | 729.3
0.72 | 0.027791 | 134.56 | 564.9 | 731.5
0.73 | 0.028805 | 135.83 | 566.66 | 733.1
0.74 | 0.029831 | 136.97 | 568.33 | 734.7
0.75 | 0.030863 | 138.16 | 569.93 | 736.3
0.76 | 0.03174 | 139.39 | 571.2 | 737.5
0.77 | 0.032882 | 140.59 | 572.7 | 739.3
0.78 | 0.033859 | 141.82 | 574.4 | 740.5
0.79 | 0.03492 | 143.04 | 575.7 | 741.2
0.8 | 0.036054 | 144.15 | 577 | 742.5
0.81 | 0.037238 | 145.56 | 578.4 | 743.5
0.82 | 0.03838 | 146.77 | 580 | 744.5
0.83 | 0.039459 | 148.05 | 581.2 | 745.1
0.84 | 0.040757 | 149.34 | 582.2 | 746.1
0.85 | 0.042025 | 150.45 | 583.4 | 746.7
0.86 | 0.043296 | 151.86 | 584.6 | 747.5
0.87 | 0.044429 | 153.12 | 586 | 748.2
0.88 | 0.045782 | 154.44 | 587.2 | 748.9
0.89 | 0.047107 | 155.7 | 588 | 749.1
0.9 | 0.048259 | 156.99 | 589.4 | 750
0.91 | 0.049957 | 158.45 | 590.2 | 750.3
0.92 | 0.05134 | 159.71 | 591.4 | 750.7
0.93 | 0.05261 | 161.1 | 592.6 | 751.1
0.94 | 0.053884 | 162.29 | 593.7 | 751.5
0.95 | 0.055502 | 163.69 | 594.3 | 752.1
0.96 | 0.056911 | 165.07 | 595.6 | 752.4
0.97 | 0.05812 | 166.41 | 596.6 | 752.7
0.98 | 0.05972 | 167.83 | 597.8 | 753.2
0.99 | 0.06157 | 169 | 598.6 | 753.5
1 | 0.06287 | 170.46 | 599.9 | 754