## I-V Characteristic (mA-mm)
VDS (V) | VGS = -0.300 V | VGS = 0.100 V | VGS = 0.500 V | VGS = 0.900 V
0 | 2.3079e-05 | -0.41486 | -0.9753 | -5.913
0.01 | 0.0009571 | 7.838 | 15.102 | 11.6
0.02 | 0.0016471 | 15.59 | 31.476 | 29.124
0.03 | 0.0021622 | 22.711 | 47.267 | 46.231
0.04 | 0.0025591 | 29.518 | 63.44 | 63.68
0.05 | 0.0028723 | 35.519 | 79.1 | 80.57
0.06 | 0.0031303 | 40.978 | 94.54 | 97.72
0.07 | 0.0033398 | 45.967 | 110.25 | 114.76
0.08 | 0.0035232 | 50.387 | 125.46 | 131.22
0.09 | 0.003697 | 54.298 | 140.78 | 148.31
0.1 | 0.0038453 | 57.64 | 155.6 | 164.73
0.11 | 0.0039999 | 60.75 | 170.6 | 181.06
0.12 | 0.0041375 | 63.44 | 185.23 | 197.4
0.13 | 0.004298 | 65.81 | 199.4 | 213.52
0.14 | 0.0044378 | 68.02 | 213.56 | 229.61
0.15 | 0.0045905 | 69.83 | 227.57 | 245.33
0.16 | 0.0047491 | 71.51 | 241.02 | 260.9
0.17 | 0.0048935 | 73.05 | 254.24 | 276.38
0.18 | 0.0050548 | 74.41 | 267.41 | 291.55
0.19 | 0.0052192 | 75.78 | 280.21 | 306.73
0.2 | 0.0053732 | 76.84 | 292.44 | 321.61
0.21 | 0.0055531 | 78 | 304.57 | 336.12
0.22 | 0.005675 | 79.15 | 316.24 | 350.53
0.23 | 0.005851 | 80.21 | 327.73 | 365.03
0.24 | 0.006054 | 81.27 | 338.68 | 378.87
0.25 | 0.006227 | 82.5 | 349.34 | 392.37
0.26 | 0.006435 | 83.67 | 359.59 | 405.87
0.27 | 0.00662 | 84.95 | 369.49 | 419.13
0.28 | 0.006815 | 86.23 | 379.18 | 432.28
0.29 | 0.007041 | 87.37 | 388.4 | 444.75
0.3 | 0.007257 | 88.67 | 397.14 | 457.29
0.31 | 0.00748 | 89.85 | 405.79 | 469.61
0.32 | 0.007687 | 91.06 | 413.98 | 481.34
0.33 | 0.007926 | 92.3 | 421.95 | 493.11
0.34 | 0.008159 | 93.18 | 429.42 | 504.52
0.35 | 0.008415 | 94.48 | 436.54 | 515.53
0.36 | 0.008656 | 95.52 | 443.51 | 526.3
0.37 | 0.008905 | 96.73 | 450.06 | 536.89
0.38 | 0.009179 | 97.72 | 456.19 | 547.05
0.39 | 0.009429 | 98.76 | 462.08 | 556.89
0.4 | 0.009747 | 99.94 | 467.87 | 566.55
0.41 | 0.010036 | 100.95 | 473.28 | 575.4
0.42 | 0.010379 | 102.08 | 478.32 | 584.8
0.43 | 0.010663 | 103.07 | 483.18 | 593.3
0.44 | 0.011015 | 104.23 | 487.96 | 601.5
0.45 | 0.011373 | 105.18 | 492.46 | 609.8
0.46 | 0.011712 | 106.41 | 496.62 | 617.5
0.47 | 0.012132 | 107.51 | 500.71 | 625.2
0.48 | 0.012519 | 108.49 | 504.7 | 632.7
0.49 | 0.012917 | 109.58 | 508.5 | 639.3
0.5 | 0.013381 | 110.78 | 512.14 | 646
0.51 | 0.013909 | 111.88 | 515.61 | 652.5
0.52 | 0.014446 | 113.02 | 519.04 | 658.7
0.53 | 0.014984 | 114.09 | 522.4 | 664.7
0.54 | 0.015452 | 115.31 | 525.54 | 670.4
0.55 | 0.016065 | 116.43 | 528.76 | 675.8
0.56 | 0.016638 | 117.6 | 531.68 | 680.8
0.57 | 0.01726 | 118.68 | 534.73 | 685.6
0.58 | 0.017937 | 119.92 | 537.6 | 690.4
0.59 | 0.018597 | 121.14 | 540.37 | 694.8
0.6 | 0.019383 | 122.3 | 543.07 | 699.2
0.61 | 0.020023 | 123.55 | 545.68 | 703.2
0.62 | 0.020802 | 124.56 | 548.28 | 706.8
0.63 | 0.021549 | 125.95 | 550.73 | 710.2
0.64 | 0.022331 | 127.14 | 553.15 | 713.3
0.65 | 0.023148 | 128.39 | 555.41 | 716.5
0.66 | 0.024038 | 129.55 | 557.72 | 719.4
0.67 | 0.024929 | 130.72 | 559.93 | 721.8
0.68 | 0.025713 | 132 | 562.03 | 724.5
0.69 | 0.026731 | 133.19 | 564.09 | 726.6
0.7 | 0.027715 | 134.5 | 565.9 | 729
0.71 | 0.028605 | 135.56 | 567.86 | 730.9
0.72 | 0.029555 | 136.87 | 569.74 | 732.4
0.73 | 0.030613 | 138.07 | 571.2 | 734.5
0.74 | 0.031632 | 139.27 | 573.2 | 735.6
0.75 | 0.032739 | 140.61 | 574.8 | 737.7
0.76 | 0.033668 | 141.7 | 576.4 | 738.5
0.77 | 0.034892 | 143.04 | 577.6 | 739.9
0.78 | 0.036027 | 144.31 | 579.1 | 741.1
0.79 | 0.036971 | 145.48 | 580.5 | 742
0.8 | 0.038345 | 146.93 | 582.1 | 743.3
0.81 | 0.03942 | 148.05 | 583.4 | 744.1
0.82 | 0.040742 | 149.38 | 584.8 | 745.1
0.83 | 0.042041 | 150.62 | 586 | 745.9
0.84 | 0.043305 | 151.96 | 587.4 | 746.9
0.85 | 0.044558 | 153.2 | 588.2 | 747.3
0.86 | 0.045845 | 154.52 | 589.4 | 747.9
0.87 | 0.047094 | 155.92 | 590.8 | 748.4
0.88 | 0.048605 | 157.19 | 591.8 | 749.1
0.89 | 0.049979 | 158.56 | 593 | 749.6
0.9 | 0.05124 | 159.76 | 594.2 | 750.2
0.91 | 0.052909 | 161.2 | 595.2 | 750.7
0.92 | 0.054393 | 162.58 | 596.2 | 751.1
0.93 | 0.056046 | 163.95 | 597.3 | 751.5
0.94 | 0.05732 | 165.47 | 598.4 | 752
0.95 | 0.05902 | 166.54 | 599.4 | 752.3
0.96 | 0.0604 | 168.06 | 600.4 | 752.7
0.97 | 0.06205 | 169.52 | 601.6 | 753.1
0.98 | 0.06375 | 170.84 | 602.6 | 753.4
0.99 | 0.06533 | 172.25 | 603.6 | 753.5
1 | 0.06734 | 173.59 | 604.6 | 754