## I-V Characteristic (mA-mm)
VDS (V) | VGS = -0.300 V | VGS = 0.100 V | VGS = 0.500 V | VGS = 0.900 V
0 | 2.77e-05 | -0.5171 | -0.7577 | -5.815
0.01 | 0.000955 | 7.84 | 15.17 | 11.514
0.02 | 0.0016389 | 15.621 | 31.244 | 28.819
0.03 | 0.0021554 | 22.718 | 47.248 | 46.077
0.04 | 0.0025555 | 29.453 | 63.04 | 63.6
0.05 | 0.0028622 | 35.522 | 79.08 | 80.31
0.06 | 0.0031211 | 40.934 | 94.37 | 97.41
0.07 | 0.0033259 | 45.947 | 110.04 | 114.79
0.08 | 0.0035124 | 50.399 | 125.42 | 131.26
0.09 | 0.0036701 | 54.25 | 140.71 | 147.61
0.1 | 0.0038273 | 57.69 | 155.33 | 164.56
0.11 | 0.0039785 | 60.65 | 170.32 | 181.42
0.12 | 0.004133 | 63.4 | 185.23 | 197.17
0.13 | 0.0042811 | 65.82 | 199.19 | 213.21
0.14 | 0.0044162 | 67.9 | 213.08 | 229.53
0.15 | 0.0045613 | 69.77 | 227.37 | 245.03
0.16 | 0.0047172 | 71.47 | 241.11 | 260.69
0.17 | 0.0048442 | 73.07 | 253.91 | 276.33
0.18 | 0.0050288 | 74.3 | 267.09 | 291.39
0.19 | 0.0051811 | 75.64 | 280.09 | 306.22
0.2 | 0.0053433 | 76.84 | 292.16 | 321.28
0.21 | 0.0055029 | 77.92 | 304.19 | 336.13
0.22 | 0.0056626 | 79.04 | 316.07 | 350.09
0.23 | 0.005721 | 80.09 | 327.49 | 364.39
0.24 | 0.005918 | 81.21 | 338.16 | 378.57
0.25 | 0.00612 | 82.34 | 348.94 | 392.22
0.26 | 0.006323 | 83.53 | 359.44 | 405.44
0.27 | 0.006526 | 84.73 | 369.15 | 419
0.28 | 0.006704 | 85.97 | 378.69 | 431.93
0.29 | 0.006936 | 87.23 | 388.1 | 444.27
0.3 | 0.007136 | 88.41 | 397 | 457.16
0.31 | 0.007387 | 89.62 | 405.29 | 469.46
0.32 | 0.007594 | 90.68 | 413.57 | 481.06
0.33 | 0.007816 | 91.9 | 421.61 | 492.62
0.34 | 0.008077 | 93.01 | 429.02 | 504.07
0.35 | 0.008302 | 94.23 | 436.07 | 515.35
0.36 | 0.008573 | 95.33 | 442.99 | 525.98
0.37 | 0.00883 | 96.17 | 449.7 | 536.27
0.38 | 0.009089 | 97.39 | 455.91 | 546.51
0.39 | 0.009342 | 98.41 | 461.65 | 556.6
0.4 | 0.00964 | 99.52 | 467.33 | 566.2
0.41 | 0.009923 | 100.5 | 472.86 | 575
0.42 | 0.010231 | 101.62 | 477.99 | 583.8
0.43 | 0.010531 | 102.66 | 482.73 | 592.6
0.44 | 0.01085 | 103.8 | 487.52 | 601.2
0.45 | 0.01121 | 104.81 | 492.01 | 609.5
0.46 | 0.011535 | 105.77 | 496.24 | 617.1
0.47 | 0.011958 | 106.95 | 500.26 | 624.5
0.48 | 0.01233 | 108.01 | 504.22 | 631.9
0.49 | 0.012766 | 109.1 | 507.98 | 639.1
0.5 | 0.013202 | 110.25 | 511.74 | 645.5
0.51 | 0.013689 | 111.2 | 515.15 | 651.8
0.52 | 0.014148 | 112.42 | 518.56 | 658.3
0.53 | 0.014681 | 113.56 | 521.95 | 664.2
0.54 | 0.015186 | 114.58 | 525.11 | 669.7
0.55 | 0.015764 | 115.87 | 528.17 | 674.8
0.56 | 0.016368 | 116.91 | 531.2 | 680.2
0.57 | 0.01698 | 118.1 | 534.15 | 685.2
0.58 | 0.01761 | 119.24 | 537.02 | 690
0.59 | 0.018297 | 120.4 | 539.75 | 694
0.6 | 0.019048 | 121.54 | 542.45 | 698.4
0.61 | 0.019637 | 122.74 | 545.11 | 702.5
0.62 | 0.020438 | 123.96 | 547.67 | 706
0.63 | 0.021225 | 125.11 | 550.06 | 709.4
0.64 | 0.02201 | 126.4 | 552.52 | 712.8
0.65 | 0.022711 | 127.46 | 554.79 | 715.8
0.66 | 0.023593 | 128.73 | 557 | 718.7
0.67 | 0.024485 | 129.98 | 559.22 | 721.2
0.68 | 0.025258 | 131.14 | 561.26 | 723.6
0.69 | 0.026238 | 132.5 | 563.37 | 725.8
0.7 | 0.027135 | 133.52 | 565.24 | 728.1
0.71 | 0.028049 | 134.84 | 567.14 | 729.8
0.72 | 0.029063 | 136.03 | 568.97 | 731.6
0.73 | 0.029994 | 137.27 | 570.7 | 733.5
0.74 | 0.030923 | 138.47 | 572.3 | 734.9
0.75 | 0.031984 | 139.68 | 573.9 | 736.4
0.76 | 0.033051 | 140.9 | 575.4 | 737.9
0.77 | 0.034071 | 142.16 | 576.8 | 738.9
0.78 | 0.035207 | 143.36 | 578.2 | 740.3
0.79 | 0.036217 | 144.54 | 579.6 | 741.1
0.8 | 0.037477 | 145.85 | 581.2 | 742
0.81 | 0.038592 | 147.09 | 582.6 | 743.1
0.82 | 0.040024 | 148.39 | 584 | 744.3
0.83 | 0.041137 | 149.73 | 585.3 | 744.7
0.84 | 0.042282 | 150.9 | 586.2 | 745.7
0.85 | 0.043654 | 152.3 | 587.6 | 746.3
0.86 | 0.044795 | 153.63 | 588.6 | 746.9
0.87 | 0.046214 | 154.86 | 589.8 | 747.5
0.88 | 0.047587 | 156.17 | 591 | 747.9
0.89 | 0.049135 | 157.49 | 591.8 | 748.4
0.9 | 0.050143 | 158.8 | 593 | 749.1
0.91 | 0.051791 | 160.2 | 594.2 | 749.5
0.92 | 0.053216 | 161.54 | 595.6 | 750.1
0.93 | 0.054642 | 162.79 | 596.5 | 750.3
0.94 | 0.056109 | 164.18 | 597.6 | 750.8
0.95 | 0.05752 | 165.61 | 598.8 | 751.3
0.96 | 0.05906 | 166.99 | 599.9 | 751.6
0.97 | 0.06053 | 168.42 | 600.7 | 751.9
0.98 | 0.06253 | 169.6 | 601.4 | 752.4
0.99 | 0.06398 | 171.07 | 602.8 | 752.7
1 | 0.06572 | 172.45 | 603.8 | 752.9