## I-V Characteristic (mA-mm)
VDS (V) | VGS = -0.300 V | VGS = 0.100 V | VGS = 0.500 V | VGS = 0.900 V
0 | 1.3849e-05 | -0.5009 | -0.8343 | -5.45
0.01 | 0.000953 | 7.813 | 15.412 | 12.06
0.02 | 0.0016491 | 15.444 | 31.469 | 29.39
0.03 | 0.0021747 | 22.588 | 47.661 | 46.855
0.04 | 0.0025761 | 29.149 | 63.63 | 64.19
0.05 | 0.0028933 | 35.071 | 79.56 | 81.39
0.06 | 0.0031462 | 40.577 | 95.47 | 98.76
0.07 | 0.0033855 | 45.407 | 111.36 | 116.02
0.08 | 0.0035687 | 49.688 | 126.37 | 132.6
0.09 | 0.0037595 | 53.57 | 141.82 | 149.4
0.1 | 0.0039163 | 56.992 | 157.03 | 166.34
0.11 | 0.0040708 | 59.75 | 171.68 | 182.54
0.12 | 0.004225 | 62.47 | 186.58 | 199.12
0.13 | 0.0043672 | 64.88 | 201.14 | 215.44
0.14 | 0.0045243 | 66.9 | 215.18 | 231.29
0.15 | 0.0046732 | 68.82 | 229.02 | 247.03
0.16 | 0.0048311 | 70.53 | 242.92 | 262.83
0.17 | 0.0049968 | 72.01 | 256.3 | 278.52
0.18 | 0.0051609 | 73.45 | 269.04 | 293.41
0.19 | 0.0053443 | 74.68 | 281.94 | 308.56
0.2 | 0.0055035 | 75.9 | 294.63 | 323.69
0.21 | 0.005681 | 77.04 | 306.73 | 338.31
0.22 | 0.005737 | 78.06 | 318.13 | 352.32
0.23 | 0.005954 | 79.29 | 329.72 | 366.87
0.24 | 0.006152 | 80.35 | 340.84 | 380.76
0.25 | 0.006374 | 81.55 | 351.17 | 393.93
0.26 | 0.006563 | 82.87 | 361.61 | 407.58
0.27 | 0.006754 | 84.06 | 371.71 | 420.99
0.28 | 0.006973 | 85.34 | 381.16 | 433.54
0.29 | 0.007187 | 86.62 | 390.24 | 446.11
0.3 | 0.007435 | 87.91 | 399.33 | 458.67
0.31 | 0.007619 | 89.1 | 407.86 | 470.85
0.32 | 0.007883 | 90.24 | 415.83 | 482.26
0.33 | 0.008108 | 91.4 | 423.64 | 493.82
0.34 | 0.008364 | 92.62 | 431.3 | 505.21
0.35 | 0.008608 | 93.72 | 438.43 | 516.21
0.36 | 0.008871 | 94.76 | 445.11 | 526.59
0.37 | 0.00912 | 95.93 | 451.58 | 536.84
0.38 | 0.009365 | 97.13 | 457.88 | 547.04
0.39 | 0.009695 | 98.16 | 463.75 | 556.69
0.4 | 0.009965 | 99.35 | 469.26 | 566.09
0.41 | 0.01029 | 100.22 | 474.57 | 575.2
0.42 | 0.010572 | 101.38 | 479.76 | 583.6
0.43 | 0.010891 | 102.58 | 484.62 | 592.4
0.44 | 0.011223 | 103.5 | 489.17 | 600.7
0.45 | 0.011582 | 104.79 | 493.55 | 608.6
0.46 | 0.011958 | 105.77 | 497.88 | 615.9
0.47 | 0.012341 | 106.85 | 501.98 | 623.1
0.48 | 0.012763 | 107.97 | 505.82 | 630.1
0.49 | 0.013159 | 109.1 | 509.56 | 636.6
0.5 | 0.013651 | 110.05 | 513.24 | 643
0.51 | 0.0141 | 111.3 | 516.81 | 649.3
0.52 | 0.014672 | 112.4 | 520.22 | 655.3
0.53 | 0.015147 | 113.55 | 523.49 | 661.1
0.54 | 0.015732 | 114.76 | 526.62 | 666.1
0.55 | 0.016276 | 115.78 | 529.86 | 671.3
0.56 | 0.01687 | 116.99 | 532.94 | 676.3
0.57 | 0.017557 | 118.25 | 535.8 | 681.1
0.58 | 0.018199 | 119.4 | 538.72 | 685.2
0.59 | 0.018922 | 120.66 | 541.47 | 689.6
0.6 | 0.01958 | 121.74 | 544.23 | 693.4
0.61 | 0.020379 | 123.02 | 546.8 | 697.2
0.62 | 0.021122 | 124.27 | 549.38 | 700.5
0.63 | 0.021937 | 125.42 | 551.87 | 703.7
0.64 | 0.022724 | 126.61 | 554.29 | 706.8
0.65 | 0.023483 | 127.85 | 556.55 | 709.6
0.66 | 0.024412 | 129.06 | 558.81 | 712.5
0.67 | 0.025091 | 130.38 | 560.96 | 714.8
0.68 | 0.026146 | 131.54 | 563.04 | 717.1
0.69 | 0.027104 | 132.74 | 565.12 | 719.2
0.7 | 0.02803 | 134 | 567.05 | 721.2
0.71 | 0.028867 | 135.25 | 568.93 | 723
0.72 | 0.029911 | 136.57 | 570.3 | 724.9
0.73 | 0.030908 | 137.85 | 572.3 | 726
0.74 | 0.032041 | 138.96 | 573.9 | 727.5
0.75 | 0.033054 | 140.23 | 575.4 | 728.8
0.76 | 0.034117 | 141.59 | 577 | 730.3
0.77 | 0.035249 | 142.86 | 578.6 | 731.5
0.78 | 0.036272 | 144.11 | 580.2 | 732.3
0.79 | 0.037597 | 145.42 | 581.6 | 733.5
0.8 | 0.038792 | 146.71 | 583 | 734.5
0.81 | 0.039978 | 147.99 | 584.2 | 735.1
0.82 | 0.040965 | 149.3 | 585.5 | 736.1
0.83 | 0.042262 | 150.54 | 587 | 736.7
0.84 | 0.043547 | 151.96 | 588.2 | 737.5
0.85 | 0.04499 | 153.3 | 589.3 | 738.1
0.86 | 0.046267 | 154.62 | 590.8 | 738.7
0.87 | 0.047711 | 156.07 | 591.7 | 739.3
0.88 | 0.049096 | 157.2 | 593 | 739.7
0.89 | 0.050219 | 158.72 | 594.2 | 740.2
0.9 | 0.051806 | 160.12 | 595.2 | 740.9
0.91 | 0.053187 | 161.48 | 596.2 | 741.1
0.92 | 0.054851 | 162.89 | 597.4 | 741.5
0.93 | 0.056248 | 164.27 | 598.3 | 741.9
0.94 | 0.0579 | 165.65 | 599.4 | 742.5
0.95 | 0.05968 | 167.17 | 600.7 | 742.7
0.96 | 0.06084 | 168.52 | 601.5 | 743.1
0.97 | 0.06269 | 169.9 | 602.6 | 743.4
0.98 | 0.06432 | 171.38 | 603.8 | 743.9
0.99 | 0.06587 | 172.84 | 604.7 | 744.3
1 | 0.06748 | 174.2 | 605.8 | 744.4