## I-V Characteristic (mA-mm)
VDS (V) | VGS = -0.300 V | VGS = 0.100 V | VGS = 0.500 V | VGS = 0.900 V
0 | 2.3336e-05 | -0.4091 | -1.0053 | -5.62
0.01 | 0.000945 | 7.728 | 15.336 | 12.009
0.02 | 0.0016269 | 15.426 | 31.857 | 29.767
0.03 | 0.002138 | 22.55 | 47.833 | 47.103
0.04 | 0.0025392 | 29.208 | 64.19 | 64.56
0.05 | 0.0028546 | 35.072 | 80.02 | 82.01
0.06 | 0.003105 | 40.515 | 95.45 | 99.13
0.07 | 0.0033314 | 45.42 | 111.39 | 116
0.08 | 0.0035191 | 49.668 | 126.99 | 133.02
0.09 | 0.0036892 | 53.504 | 142.34 | 150.37
0.1 | 0.0038646 | 56.953 | 157.15 | 166.57
0.11 | 0.0040052 | 59.68 | 172.41 | 183.09
0.12 | 0.0041683 | 62.39 | 187.1 | 199.91
0.13 | 0.0043123 | 64.76 | 201.18 | 216.01
0.14 | 0.0044667 | 66.84 | 215.72 | 231.85
0.15 | 0.0046224 | 68.75 | 229.85 | 247.93
0.16 | 0.0047703 | 70.45 | 243.19 | 263.77
0.17 | 0.0049222 | 71.91 | 256.48 | 278.86
0.18 | 0.0050782 | 73.25 | 269.88 | 294.31
0.19 | 0.0052404 | 74.54 | 282.61 | 309.69
0.2 | 0.0054101 | 75.68 | 294.79 | 324.38
0.21 | 0.0055711 | 76.83 | 307.01 | 338.71
0.22 | 0.00566 | 78 | 318.87 | 353.35
0.23 | 0.005854 | 79.06 | 330.3 | 367.95
0.24 | 0.006042 | 80.27 | 341 | 381.27
0.25 | 0.006246 | 81.31 | 351.77 | 394.98
0.26 | 0.006447 | 82.58 | 362.05 | 408.56
0.27 | 0.00664 | 83.83 | 371.74 | 421.54
0.28 | 0.006868 | 85.02 | 381.52 | 434.36
0.29 | 0.007073 | 86.33 | 390.73 | 447.06
0.3 | 0.007283 | 87.54 | 399.27 | 459.53
0.31 | 0.007506 | 88.73 | 407.85 | 471.27
0.32 | 0.007726 | 89.97 | 416 | 482.92
0.33 | 0.007968 | 91.18 | 423.8 | 494.85
0.34 | 0.008196 | 92.21 | 431.03 | 505.97
0.35 | 0.008458 | 93.43 | 438.12 | 516.57
0.36 | 0.008694 | 94.55 | 445.03 | 527.18
0.37 | 0.008951 | 95.63 | 451.48 | 537.74
0.38 | 0.009207 | 96.79 | 457.5 | 547.67
0.39 | 0.009494 | 97.75 | 463.27 | 557.16
0.4 | 0.009754 | 98.87 | 469.02 | 566.42
0.41 | 0.010059 | 99.99 | 474.32 | 575.4
0.42 | 0.010395 | 101.06 | 479.26 | 584.2
0.43 | 0.010655 | 102.2 | 484.02 | 592.2
0.44 | 0.011032 | 103.06 | 488.75 | 600.6
0.45 | 0.011371 | 104.31 | 493.18 | 608.6
0.46 | 0.01177 | 105.35 | 497.35 | 616
0.47 | 0.012117 | 106.43 | 501.26 | 623.3
0.48 | 0.012505 | 107.45 | 505.36 | 630.1
0.49 | 0.012932 | 108.61 | 509.16 | 636.9
0.5 | 0.013377 | 109.73 | 512.77 | 643
0.51 | 0.013867 | 110.88 | 516.2 | 649.3
0.52 | 0.014353 | 111.96 | 519.69 | 655.3
0.53 | 0.014871 | 112.93 | 523.04 | 661.1
0.54 | 0.015368 | 114.18 | 526.29 | 666.1
0.55 | 0.01598 | 115.41 | 529.34 | 671
0.56 | 0.016539 | 116.55 | 532.37 | 676
0.57 | 0.017217 | 117.72 | 535.39 | 680.8
0.58 | 0.017762 | 118.84 | 538.28 | 685.2
0.59 | 0.018479 | 120.02 | 541.06 | 689.4
0.6 | 0.019209 | 121.3 | 543.82 | 692.8
0.61 | 0.019808 | 122.49 | 546.39 | 696.5
0.62 | 0.020561 | 123.66 | 549 | 700
0.63 | 0.021353 | 124.83 | 551.45 | 703.4
0.64 | 0.022184 | 126.11 | 553.84 | 706.4
0.65 | 0.022838 | 127.31 | 556.19 | 709.3
0.66 | 0.02377 | 128.5 | 558.47 | 711.7
0.67 | 0.024585 | 129.66 | 560.62 | 714.1
0.68 | 0.025505 | 130.97 | 562.75 | 716.4
0.69 | 0.02628 | 132.18 | 564.74 | 718.4
0.7 | 0.027254 | 133.38 | 566.62 | 720.5
0.71 | 0.028221 | 134.75 | 568.53 | 722.1
0.72 | 0.028975 | 135.77 | 570.1 | 723.7
0.73 | 0.030051 | 137.12 | 572 | 725.3
0.74 | 0.031075 | 138.33 | 573.6 | 726.7
0.75 | 0.032121 | 139.6 | 575 | 728.1
0.76 | 0.032985 | 140.9 | 576.6 | 729.1
0.77 | 0.034183 | 142.04 | 578.2 | 730.3
0.78 | 0.035182 | 143.41 | 579.8 | 731.3
0.79 | 0.036422 | 144.62 | 581.2 | 732.3
0.8 | 0.03756 | 145.95 | 582.3 | 733.3
0.81 | 0.038719 | 147.15 | 584 | 734.3
0.82 | 0.039907 | 148.52 | 585.3 | 734.9
0.83 | 0.040987 | 149.89 | 586.6 | 735.5
0.84 | 0.042237 | 151.15 | 588 | 736.3
0.85 | 0.043581 | 152.54 | 589 | 736.7
0.86 | 0.044847 | 153.68 | 589.8 | 737.5
0.87 | 0.04605 | 155.25 | 591.4 | 738.1
0.88 | 0.047451 | 156.55 | 592.6 | 738.7
0.89 | 0.048765 | 157.91 | 593.6 | 739.3
0.9 | 0.050144 | 159.37 | 594.6 | 739.7
0.91 | 0.051446 | 160.66 | 595.8 | 740
0.92 | 0.053004 | 162.06 | 596.6 | 740.5
0.93 | 0.05442 | 163.45 | 598 | 740.9
0.94 | 0.055768 | 164.91 | 598.8 | 741.1
0.95 | 0.05714 | 166.23 | 600 | 741.8
0.96 | 0.05864 | 167.61 | 600.9 | 741.9
0.97 | 0.06023 | 169.06 | 602.1 | 742.5
0.98 | 0.062 | 170.41 | 603.1 | 742.7
0.99 | 0.06342 | 171.85 | 603.9 | 743.1
1 | 0.06513 | 173.18 | 605.1 | 743.4