## I-V Characteristic (mA-mm)
VDS (V) | VGS = -0.300 V | VGS = 0.100 V | VGS = 0.500 V | VGS = 0.900 V
0 | 2.6809e-05 | -0.48905 | -0.9036 | -5.597
0.01 | 0.0008935 | 7.752 | 15.327 | 11.939
0.02 | 0.0015317 | 15.298 | 31.506 | 29.547
0.03 | 0.002014 | 22.382 | 47.778 | 47.206
0.04 | 0.0023826 | 28.9 | 63.99 | 64.32
0.05 | 0.0026781 | 34.838 | 79.72 | 81.92
0.06 | 0.002914 | 40.138 | 95.49 | 99
0.07 | 0.0031098 | 44.991 | 111.23 | 116.03
0.08 | 0.0032901 | 49.215 | 126.75 | 133.04
0.09 | 0.0034416 | 52.946 | 141.96 | 150.01
0.1 | 0.0035821 | 56.284 | 157.11 | 166.67
0.11 | 0.0037341 | 59.04 | 172.25 | 183.26
0.12 | 0.0038719 | 61.61 | 186.86 | 199.72
0.13 | 0.0040177 | 63.99 | 201.1 | 215.8
0.14 | 0.0041505 | 65.95 | 215.37 | 231.66
0.15 | 0.0042931 | 67.82 | 229.62 | 248
0.16 | 0.0044311 | 69.47 | 242.89 | 263.55
0.17 | 0.0045706 | 70.89 | 256.26 | 278.8
0.18 | 0.0047215 | 72.22 | 269.35 | 294.1
0.19 | 0.004866 | 73.51 | 282.08 | 309.46
0.2 | 0.0050222 | 74.62 | 294.55 | 324.29
0.21 | 0.0051889 | 75.72 | 306.54 | 338.79
0.22 | 0.0053621 | 76.8 | 318.24 | 353.32
0.23 | 0.005542 | 77.85 | 329.57 | 367.55
0.24 | 0.0056885 | 78.96 | 340.57 | 381.44
0.25 | 0.005758 | 80.09 | 351.27 | 395.01
0.26 | 0.005938 | 81.15 | 361.45 | 408.52
0.27 | 0.006148 | 82.42 | 371.24 | 421.67
0.28 | 0.006335 | 83.67 | 380.83 | 434.37
0.29 | 0.006542 | 84.92 | 390.07 | 447.35
0.3 | 0.00676 | 86.13 | 398.65 | 459.48
0.31 | 0.006972 | 87.29 | 407.21 | 471.5
0.32 | 0.007184 | 88.45 | 415.21 | 483.23
0.33 | 0.007413 | 89.62 | 422.99 | 494.86
0.34 | 0.007623 | 90.8 | 430.34 | 506.13
0.35 | 0.007835 | 91.77 | 437.33 | 516.84
0.36 | 0.008091 | 92.91 | 444.15 | 527.47
0.37 | 0.008317 | 94 | 450.58 | 537.88
0.38 | 0.008586 | 95.09 | 456.59 | 547.95
0.39 | 0.008836 | 96.17 | 462.41 | 557.44
0.4 | 0.009092 | 97.15 | 468.01 | 566.84
0.41 | 0.009359 | 98.27 | 473.26 | 575.8
0.42 | 0.009618 | 99.34 | 478.25 | 584.6
0.43 | 0.009917 | 100.34 | 483.01 | 593
0.44 | 0.010243 | 101.5 | 487.66 | 601.2
0.45 | 0.010567 | 102.48 | 492.06 | 609
0.46 | 0.010874 | 103.63 | 496.19 | 616.6
0.47 | 0.011214 | 104.66 | 500.25 | 623.8
0.48 | 0.011612 | 105.69 | 504.14 | 630.9
0.49 | 0.012008 | 106.74 | 507.93 | 637.5
0.5 | 0.012409 | 107.9 | 511.54 | 643.9
0.51 | 0.012856 | 108.94 | 514.97 | 650.1
0.52 | 0.013307 | 110.09 | 518.53 | 656.1
0.53 | 0.013767 | 111.22 | 521.75 | 661.7
0.54 | 0.014309 | 112.18 | 524.95 | 667.3
0.55 | 0.014828 | 113.44 | 528.06 | 672.4
0.56 | 0.015412 | 114.56 | 531.16 | 677.2
0.57 | 0.015913 | 115.77 | 534.07 | 681.8
0.58 | 0.01655 | 117.03 | 536.94 | 686.2
0.59 | 0.017135 | 118.02 | 539.68 | 690.2
0.6 | 0.01779 | 119.31 | 542.42 | 694.2
0.61 | 0.018426 | 120.43 | 545.07 | 697.6
0.62 | 0.019071 | 121.66 | 547.56 | 701.2
0.63 | 0.019847 | 122.82 | 550.01 | 704.4
0.64 | 0.020444 | 124.06 | 552.5 | 707.5
0.65 | 0.021231 | 125.27 | 554.8 | 710.1
0.66 | 0.021991 | 126.47 | 557.08 | 713
0.67 | 0.022823 | 127.69 | 559.13 | 715.6
0.68 | 0.023543 | 128.79 | 561.3 | 717.6
0.69 | 0.02443 | 130.14 | 563.3 | 719.6
0.7 | 0.025228 | 131.33 | 565.21 | 721.7
0.71 | 0.025999 | 132.54 | 567.15 | 723.4
0.72 | 0.026948 | 133.88 | 568.89 | 725
0.73 | 0.027895 | 134.92 | 570.5 | 726.5
0.74 | 0.028789 | 136.19 | 572.3 | 728.1
0.75 | 0.029711 | 137.44 | 573.9 | 729.1
0.76 | 0.030712 | 138.68 | 575.2 | 730.5
0.77 | 0.031702 | 140.03 | 576.8 | 731.5
0.78 | 0.032719 | 141.2 | 578.2 | 732.4
0.79 | 0.033657 | 142.51 | 579.6 | 733.5
0.8 | 0.034816 | 143.73 | 581.2 | 734.5
0.81 | 0.035832 | 145.07 | 582.3 | 735.4
0.82 | 0.036834 | 146.25 | 583.7 | 736.3
0.83 | 0.038057 | 147.63 | 584.8 | 736.7
0.84 | 0.039274 | 148.95 | 586.1 | 737.7
0.85 | 0.04036 | 150.29 | 587.4 | 738.1
0.86 | 0.041511 | 151.58 | 588.5 | 738.5
0.87 | 0.04281 | 152.8 | 589.8 | 739.5
0.88 | 0.044073 | 154.21 | 590.8 | 739.9
0.89 | 0.045329 | 155.56 | 591.8 | 740.5
0.9 | 0.046427 | 156.88 | 593 | 740.9
0.91 | 0.047789 | 158.37 | 594.2 | 741.1
0.92 | 0.049217 | 159.58 | 595 | 741.5
0.93 | 0.050375 | 161.08 | 596.2 | 741.9
0.94 | 0.051665 | 162.42 | 597.2 | 742.5
0.95 | 0.053123 | 163.81 | 598.3 | 742.7
0.96 | 0.054636 | 165.23 | 599.4 | 743.1
0.97 | 0.055923 | 166.53 | 600.5 | 743.4
0.98 | 0.05713 | 167.98 | 601.4 | 744.1
0.99 | 0.05904 | 169.44 | 602.6 | 744.1
1 | 0.06045 | 170.8 | 603.5 | 744.3