## I-V Characteristic (mA-mm)
VDS (V) | VGS = -0.300 V | VGS = 0.100 V | VGS = 0.500 V | VGS = 0.900 V
0 | 2.9431e-05 | -0.48574 | -0.9453 | -5.492
0.01 | 0.0009407 | 7.742 | 15.515 | 11.987
0.02 | 0.0016095 | 15.5 | 31.604 | 29.373
0.03 | 0.0021149 | 22.574 | 47.673 | 46.954
0.04 | 0.0025024 | 29.146 | 64.08 | 64.24
0.05 | 0.0028125 | 35.234 | 79.58 | 81.64
0.06 | 0.0030583 | 40.624 | 95.45 | 98.95
0.07 | 0.0032701 | 45.427 | 111.74 | 116.13
0.08 | 0.003456 | 49.753 | 126.69 | 132.72
0.09 | 0.0036227 | 53.668 | 141.8 | 149.81
0.1 | 0.0037818 | 56.96 | 157.29 | 166.68
0.11 | 0.0039323 | 59.99 | 172.1 | 182.91
0.12 | 0.0040821 | 62.68 | 186.79 | 199.63
0.13 | 0.004226 | 64.92 | 201.34 | 216.01
0.14 | 0.0043575 | 67.06 | 215.7 | 231.66
0.15 | 0.0045212 | 68.94 | 229.43 | 247.6
0.16 | 0.0046784 | 70.57 | 243.01 | 263.73
0.17 | 0.004837 | 72.02 | 256.6 | 278.96
0.18 | 0.0049751 | 73.41 | 269.53 | 293.97
0.19 | 0.0051316 | 74.72 | 282.1 | 309.44
0.2 | 0.0052969 | 75.85 | 294.84 | 324.47
0.21 | 0.0054587 | 77.08 | 307.13 | 338.89
0.22 | 0.005647 | 78.08 | 318.48 | 353.19
0.23 | 0.005719 | 79.25 | 330.02 | 367.83
0.24 | 0.005928 | 80.36 | 341.18 | 381.55
0.25 | 0.00611 | 81.49 | 351.5 | 394.82
0.26 | 0.006333 | 82.78 | 361.9 | 408.76
0.27 | 0.006528 | 83.86 | 371.94 | 422.03
0.28 | 0.006756 | 85.21 | 381.57 | 434.54
0.29 | 0.006962 | 86.42 | 390.44 | 447.28
0.3 | 0.00716 | 87.68 | 399.39 | 459.92
0.31 | 0.007377 | 88.89 | 408.1 | 471.81
0.32 | 0.007591 | 90.1 | 415.94 | 483.44
0.33 | 0.007831 | 91.25 | 423.67 | 495.28
0.34 | 0.008067 | 92.36 | 431.32 | 506.64
0.35 | 0.008325 | 93.52 | 438.49 | 517.4
0.36 | 0.008533 | 94.56 | 445.13 | 527.86
0.37 | 0.00882 | 95.69 | 451.54 | 538.4
0.38 | 0.009063 | 96.8 | 457.8 | 548.58
0.39 | 0.009351 | 97.92 | 463.75 | 558.09
0.4 | 0.009637 | 99.09 | 469.29 | 567.49
0.41 | 0.009919 | 99.99 | 474.51 | 576.6
0.42 | 0.010205 | 101.14 | 479.69 | 585.3
0.43 | 0.010494 | 102.16 | 484.6 | 593.8
0.44 | 0.010842 | 103.31 | 489.26 | 602
0.45 | 0.011183 | 104.42 | 493.52 | 610.2
0.46 | 0.011576 | 105.39 | 497.88 | 617.5
0.47 | 0.011895 | 106.52 | 502 | 624.7
0.48 | 0.012321 | 107.61 | 505.92 | 631.7
0.49 | 0.012724 | 108.65 | 509.62 | 638.7
0.5 | 0.013161 | 109.74 | 513.35 | 645.3
0.51 | 0.013647 | 110.85 | 516.96 | 651.3
0.52 | 0.014111 | 112 | 520.42 | 657.1
0.53 | 0.014629 | 113.12 | 523.71 | 662.9
0.54 | 0.015131 | 114.3 | 526.87 | 668.3
0.55 | 0.015763 | 115.3 | 530.08 | 673.4
0.56 | 0.01628 | 116.55 | 533.2 | 678.2
0.57 | 0.016924 | 117.75 | 536.13 | 683
0.58 | 0.017565 | 118.88 | 539 | 687.5
0.59 | 0.018221 | 120.15 | 541.79 | 691.6
0.6 | 0.018885 | 121.22 | 544.58 | 695.5
0.61 | 0.019578 | 122.55 | 547.21 | 699.3
0.62 | 0.0203 | 123.74 | 549.73 | 702.8
0.63 | 0.021111 | 124.97 | 552.31 | 706
0.64 | 0.021874 | 126.15 | 554.68 | 708.8
0.65 | 0.022632 | 127.29 | 557.08 | 711.6
0.66 | 0.023493 | 128.57 | 559.31 | 714.3
0.67 | 0.024257 | 129.79 | 561.46 | 716.9
0.68 | 0.025177 | 131.06 | 563.48 | 719.2
0.69 | 0.026046 | 132.15 | 565.61 | 721.3
0.7 | 0.02691 | 133.45 | 567.55 | 723.3
0.71 | 0.027887 | 134.77 | 569.41 | 724.9
0.72 | 0.028688 | 135.95 | 571.2 | 726.7
0.73 | 0.02971 | 137.23 | 572.7 | 728.3
0.74 | 0.03075 | 138.35 | 574.8 | 729.7
0.75 | 0.031746 | 139.72 | 575.8 | 730.9
0.76 | 0.032749 | 140.94 | 577.8 | 732.1
0.77 | 0.033834 | 142.22 | 579 | 733.1
0.78 | 0.034875 | 143.48 | 580.8 | 734.5
0.79 | 0.036006 | 144.7 | 582 | 735.1
0.8 | 0.03705 | 146 | 583.4 | 736.3
0.81 | 0.038274 | 147.33 | 584.9 | 737
0.82 | 0.039486 | 148.62 | 586.2 | 737.9
0.83 | 0.040549 | 149.86 | 587.4 | 738.6
0.84 | 0.041934 | 151.24 | 588.6 | 739.1
0.85 | 0.043127 | 152.54 | 589.8 | 739.9
0.86 | 0.044412 | 153.82 | 591 | 740.5
0.87 | 0.045719 | 155.28 | 592.4 | 741.1
0.88 | 0.046974 | 156.39 | 593.1 | 741.5
0.89 | 0.048361 | 157.88 | 594.2 | 742.1
0.9 | 0.049517 | 159.24 | 595.6 | 742.3
0.91 | 0.050944 | 160.61 | 596.8 | 742.7
0.92 | 0.052387 | 162.09 | 597.8 | 743.4
0.93 | 0.053869 | 163.33 | 599 | 743.7
0.94 | 0.055214 | 164.81 | 599.8 | 743.9
0.95 | 0.056823 | 166.19 | 600.9 | 744.3
0.96 | 0.0582 | 167.59 | 601.9 | 744.7
0.97 | 0.05964 | 168.9 | 602.8 | 745.1
0.98 | 0.06128 | 170.32 | 603.8 | 745.2
0.99 | 0.06305 | 171.77 | 605 | 745.7
1 | 0.06447 | 173.16 | 606 | 745.9