## I-V Characteristic (mA-mm)
VDS (V) | VGS = -0.300 V | VGS = 0.100 V | VGS = 0.500 V | VGS = 0.900 V
0 | 3.2e-05 | -0.43668 | -0.9579 | -5.783
0.01 | 0.0008868 | 7.691 | 15.362 | 11.909
0.02 | 0.0015183 | 15.297 | 31.524 | 29.276
0.03 | 0.0019937 | 22.391 | 47.697 | 46.935
0.04 | 0.0023624 | 28.892 | 63.71 | 64.19
0.05 | 0.0026485 | 34.756 | 79.71 | 81.86
0.06 | 0.0028851 | 40.078 | 95.51 | 98.71
0.07 | 0.0030775 | 44.887 | 111.26 | 115.87
0.08 | 0.0032531 | 49.13 | 126.53 | 132.88
0.09 | 0.0034045 | 52.87 | 141.9 | 149.73
0.1 | 0.0035471 | 56.195 | 157.03 | 166.41
0.11 | 0.0037052 | 58.92 | 172.01 | 183.08
0.12 | 0.0038373 | 61.57 | 186.59 | 199.47
0.13 | 0.0039735 | 63.83 | 201.1 | 215.69
0.14 | 0.0041115 | 65.94 | 215.45 | 231.75
0.15 | 0.0042506 | 67.7 | 229.21 | 247.72
0.16 | 0.0043892 | 69.39 | 242.8 | 263.42
0.17 | 0.0045141 | 70.83 | 256.22 | 278.76
0.18 | 0.0046823 | 72.22 | 269.06 | 293.91
0.19 | 0.004838 | 73.44 | 282 | 309.46
0.2 | 0.0049936 | 74.54 | 294.36 | 324.06
0.21 | 0.0051502 | 75.68 | 306.44 | 338.54
0.22 | 0.0053129 | 76.7 | 318.01 | 353.04
0.23 | 0.0054913 | 77.77 | 329.42 | 367.29
0.24 | 0.0056471 | 78.85 | 340.47 | 381.17
0.25 | 0.0057 | 79.95 | 350.96 | 394.78
0.26 | 0.005906 | 81.11 | 361.13 | 408.26
0.27 | 0.006101 | 82.33 | 371.1 | 421.34
0.28 | 0.006275 | 83.66 | 380.66 | 434.32
0.29 | 0.00649 | 84.8 | 389.68 | 446.95
0.3 | 0.006703 | 86.07 | 398.49 | 459.26
0.31 | 0.006901 | 87.25 | 407.02 | 471.32
0.32 | 0.007122 | 88.43 | 414.9 | 483.06
0.33 | 0.007361 | 89.64 | 422.77 | 494.83
0.34 | 0.007585 | 90.68 | 430.15 | 505.9
0.35 | 0.007787 | 91.76 | 437.21 | 516.64
0.36 | 0.008041 | 92.93 | 443.96 | 527.42
0.37 | 0.008286 | 94 | 450.26 | 537.63
0.38 | 0.008554 | 95.04 | 456.43 | 547.66
0.39 | 0.008775 | 96.11 | 462.22 | 557.22
0.4 | 0.009059 | 97.17 | 467.76 | 566.7
0.41 | 0.009311 | 98.28 | 473.03 | 575.4
0.42 | 0.009615 | 99.39 | 478.05 | 584.4
0.43 | 0.009906 | 100.24 | 482.88 | 593
0.44 | 0.010225 | 101.46 | 487.52 | 601
0.45 | 0.010542 | 102.52 | 491.85 | 609
0.46 | 0.01086 | 103.5 | 496.04 | 616.4
0.47 | 0.011205 | 104.68 | 500.08 | 623.4
0.48 | 0.011602 | 105.64 | 504.01 | 630.9
0.49 | 0.012005 | 106.77 | 507.71 | 637.3
0.5 | 0.012422 | 107.89 | 511.29 | 643.6
0.51 | 0.012855 | 108.94 | 514.84 | 650
0.52 | 0.013317 | 110.07 | 518.24 | 655.7
0.53 | 0.013765 | 111.24 | 521.54 | 661.7
0.54 | 0.014294 | 112.32 | 524.71 | 667
0.55 | 0.014859 | 113.44 | 527.82 | 671.8
0.56 | 0.015353 | 114.57 | 530.84 | 676.8
0.57 | 0.015937 | 115.65 | 533.81 | 681.3
0.58 | 0.016594 | 116.83 | 536.64 | 685.6
0.59 | 0.017218 | 118.07 | 539.39 | 690.2
0.6 | 0.01787 | 119.23 | 542.18 | 693.9
0.61 | 0.018483 | 120.58 | 544.67 | 697.3
0.62 | 0.019201 | 121.52 | 547.26 | 701
0.63 | 0.019925 | 122.88 | 549.74 | 704.3
0.64 | 0.020641 | 124.02 | 552.17 | 707.3
0.65 | 0.021364 | 125.24 | 554.5 | 710
0.66 | 0.022108 | 126.49 | 556.64 | 712.7
0.67 | 0.022945 | 127.65 | 558.86 | 715.3
0.68 | 0.023672 | 128.9 | 560.95 | 717.2
0.69 | 0.024546 | 130.1 | 563.01 | 719.3
0.7 | 0.025489 | 131.38 | 564.94 | 721.3
0.71 | 0.026372 | 132.45 | 566.75 | 723.3
0.72 | 0.02722 | 133.76 | 568.55 | 724.7
0.73 | 0.028136 | 134.96 | 570.2 | 726.3
0.74 | 0.029034 | 136.21 | 572 | 727.7
0.75 | 0.02999 | 137.51 | 573.4 | 728.7
0.76 | 0.030983 | 138.56 | 575 | 730.3
0.77 | 0.032092 | 139.94 | 576.4 | 731.5
0.78 | 0.033007 | 141.18 | 578 | 732.3
0.79 | 0.034027 | 142.46 | 579.4 | 733.3
0.8 | 0.035136 | 143.71 | 580.6 | 734.5
0.81 | 0.036204 | 144.88 | 582.1 | 735.1
0.82 | 0.037267 | 146.21 | 583.2 | 735.6
0.83 | 0.038499 | 147.53 | 584.8 | 736.7
0.84 | 0.039637 | 148.86 | 586 | 737.1
0.85 | 0.040838 | 150.09 | 587.2 | 738.1
0.86 | 0.041815 | 151.44 | 588.2 | 738.3
0.87 | 0.04335 | 152.77 | 589.4 | 738.8
0.88 | 0.044402 | 154.15 | 590.8 | 739.7
0.89 | 0.045681 | 155.52 | 591.7 | 739.9
0.9 | 0.047005 | 156.71 | 592.8 | 740.5
0.91 | 0.048301 | 158.22 | 594 | 741.1
0.92 | 0.04958 | 159.52 | 594.9 | 741.2
0.93 | 0.050765 | 160.91 | 596.1 | 741.6
0.94 | 0.052378 | 162.36 | 597.2 | 742.1
0.95 | 0.053804 | 163.58 | 598.1 | 742.7
0.96 | 0.055075 | 165.11 | 599 | 742.7
0.97 | 0.056449 | 166.47 | 600.2 | 743.1
0.98 | 0.05812 | 167.87 | 601.1 | 743.7
0.99 | 0.0595 | 169.33 | 602 | 743.9
1 | 0.06094 | 170.66 | 603.5 | 744.1