## I-V Characteristic (mA-mm)
VDS (V) | VGS = -0.300 V | VGS = 0.100 V | VGS = 0.500 V | VGS = 0.900 V
0 | 2.2802e-05 | -0.43646 | -0.9799 | -5.701
0.01 | 0.0008956 | 7.614 | 15.011 | 11.545
0.02 | 0.001531 | 15.126 | 31.216 | 29.088
0.03 | 0.0020093 | 22.251 | 47.016 | 46.012
0.04 | 0.0023861 | 28.685 | 63.07 | 63.85
0.05 | 0.0026793 | 34.452 | 78.77 | 80.25
0.06 | 0.0029155 | 39.754 | 93.96 | 97.09
0.07 | 0.00312 | 44.592 | 109.49 | 114.44
0.08 | 0.0032948 | 48.783 | 124.76 | 130.78
0.09 | 0.0034547 | 52.453 | 140.2 | 147.39
0.1 | 0.0036008 | 55.819 | 154.57 | 163.97
0.11 | 0.0037332 | 58.5 | 169.56 | 180.58
0.12 | 0.0038818 | 61.15 | 184.29 | 196.31
0.13 | 0.004029 | 63.37 | 198.28 | 212.4
0.14 | 0.0041702 | 65.4 | 212.25 | 228.63
0.15 | 0.0043093 | 67.2 | 226.39 | 244.26
0.16 | 0.0044484 | 68.86 | 239.65 | 259.39
0.17 | 0.0045924 | 70.25 | 252.67 | 275.12
0.18 | 0.004729 | 71.59 | 265.91 | 290.36
0.19 | 0.0048923 | 72.9 | 278.68 | 304.93
0.2 | 0.0050469 | 73.95 | 290.53 | 319.76
0.21 | 0.0052037 | 75.08 | 302.61 | 334.51
0.22 | 0.0053653 | 76.1 | 314.28 | 348.28
0.23 | 0.005541 | 77.21 | 325.5 | 362.62
0.24 | 0.005657 | 78.21 | 336.21 | 376.57
0.25 | 0.005846 | 79.32 | 346.97 | 390.11
0.26 | 0.006026 | 80.5 | 357.2 | 403.13
0.27 | 0.006215 | 81.72 | 366.72 | 416.31
0.28 | 0.00641 | 82.95 | 376.3 | 429.5
0.29 | 0.006597 | 84 | 385.54 | 441.68
0.3 | 0.0068 | 85.3 | 393.98 | 453.85
0.31 | 0.007011 | 86.51 | 402.43 | 466.26
0.32 | 0.007223 | 87.63 | 410.6 | 478.06
0.33 | 0.007416 | 88.81 | 418.38 | 489.3
0.34 | 0.007658 | 89.94 | 425.51 | 500.52
0.35 | 0.007884 | 90.96 | 432.51 | 511.61
0.36 | 0.008119 | 92.08 | 439.32 | 522.15
0.37 | 0.008339 | 93.16 | 445.79 | 532.44
0.38 | 0.008599 | 94.15 | 451.68 | 542.37
0.39 | 0.008852 | 95.23 | 457.4 | 552.17
0.4 | 0.009116 | 96.27 | 463.04 | 561.75
0.41 | 0.009416 | 97.35 | 468.34 | 570.7
0.42 | 0.009685 | 98.38 | 473.16 | 579.1
0.43 | 0.01 | 99.32 | 477.88 | 588
0.44 | 0.010267 | 100.44 | 482.55 | 596.5
0.45 | 0.010591 | 101.52 | 486.9 | 604.2
0.46 | 0.010933 | 102.52 | 490.95 | 611.6
0.47 | 0.0113 | 103.7 | 494.88 | 619.1
0.48 | 0.011675 | 104.56 | 498.82 | 626.5
0.49 | 0.012046 | 105.74 | 502.59 | 633.2
0.5 | 0.012467 | 106.77 | 506.1 | 639.3
0.51 | 0.012861 | 107.85 | 509.44 | 645.7
0.52 | 0.013379 | 108.94 | 512.89 | 652.1
0.53 | 0.013834 | 109.97 | 516.2 | 657.9
0.54 | 0.014371 | 111.1 | 519.34 | 663.3
0.55 | 0.014851 | 112.2 | 522.39 | 668.3
0.56 | 0.015396 | 113.32 | 525.3 | 673.8
0.57 | 0.015997 | 114.32 | 528.36 | 678.2
0.58 | 0.016571 | 115.58 | 531.12 | 682.6
0.59 | 0.017183 | 116.73 | 533.84 | 687
0.6 | 0.017845 | 117.89 | 536.49 | 691
0.61 | 0.018528 | 119.05 | 539.14 | 695
0.62 | 0.019111 | 120.12 | 541.72 | 698.4
0.63 | 0.019835 | 121.36 | 544.11 | 701.8
0.64 | 0.020612 | 122.55 | 546.47 | 705
0.65 | 0.021357 | 123.63 | 548.69 | 708
0.66 | 0.022038 | 124.91 | 551.05 | 710.8
0.67 | 0.022914 | 126.01 | 553.19 | 713.7
0.68 | 0.023643 | 127.22 | 555.3 | 715.9
0.69 | 0.024465 | 128.49 | 557.28 | 718
0.7 | 0.025304 | 129.61 | 559.11 | 720.4
0.71 | 0.026227 | 130.8 | 561.07 | 722.1
0.72 | 0.02705 | 132.06 | 562.94 | 724
0.73 | 0.027891 | 133.21 | 564.65 | 725.5
0.74 | 0.028854 | 134.45 | 566.34 | 727.1
0.75 | 0.029801 | 135.69 | 567.9 | 728.3
0.76 | 0.030867 | 136.72 | 569.49 | 729.9
0.77 | 0.031732 | 138.13 | 570.7 | 731.3
0.78 | 0.032736 | 139.27 | 572.3 | 732.2
0.79 | 0.033783 | 140.48 | 573.9 | 733.3
0.8 | 0.03466 | 141.82 | 575 | 734.5
0.81 | 0.035971 | 142.94 | 576.4 | 735.2
0.82 | 0.037044 | 144.24 | 577.8 | 736.1
0.83 | 0.038244 | 145.55 | 579 | 736.9
0.84 | 0.039151 | 146.85 | 580.2 | 737.5
0.85 | 0.040348 | 148.07 | 581.6 | 738.3
0.86 | 0.041554 | 149.37 | 582.3 | 739.3
0.87 | 0.042805 | 150.67 | 584 | 739.7
0.88 | 0.044077 | 152.04 | 585 | 740.5
0.89 | 0.045219 | 153.34 | 586 | 740.9
0.9 | 0.046513 | 154.57 | 587.2 | 741.3
0.91 | 0.047553 | 155.92 | 588.2 | 741.9
0.92 | 0.049117 | 157.23 | 589.4 | 742.5
0.93 | 0.05055 | 158.63 | 590.4 | 742.7
0.94 | 0.052049 | 160.11 | 591.6 | 743.1
0.95 | 0.053105 | 161.34 | 592.6 | 743.5
0.96 | 0.054602 | 162.73 | 593.6 | 744.1
0.97 | 0.056117 | 164.11 | 594.3 | 744.3
0.98 | 0.0573 | 165.5 | 595.6 | 744.7
0.99 | 0.05884 | 166.83 | 596.6 | 745.1
1 | 0.0604 | 168.14 | 597.6 | 745.3