## I-V Characteristic (mA-mm)
VDS (V) | VGS = -0.300 V | VGS = 0.100 V | VGS = 0.500 V | VGS = 0.900 V
0 | 3.2182e-05 | -0.5263 | -1.0137 | -5.865
0.01 | 0.000921 | 7.722 | 15.225 | 11.644
0.02 | 0.0015742 | 15.308 | 31.42 | 29.218
0.03 | 0.0020684 | 22.436 | 47.331 | 46.438
0.04 | 0.0024417 | 28.998 | 63.34 | 63.65
0.05 | 0.0027423 | 34.855 | 79.04 | 80.85
0.06 | 0.0029868 | 40.2 | 94.84 | 97.97
0.07 | 0.003198 | 45.073 | 110.27 | 114.76
0.08 | 0.0033736 | 49.357 | 125.4 | 131.51
0.09 | 0.0035352 | 53.102 | 140.94 | 148.65
0.1 | 0.0036868 | 56.482 | 155.89 | 164.86
0.11 | 0.0038347 | 59.21 | 170.6 | 181.3
0.12 | 0.0039781 | 61.95 | 185.23 | 197.8
0.13 | 0.0041292 | 64.24 | 199.54 | 213.86
0.14 | 0.0042675 | 66.29 | 213.69 | 229.87
0.15 | 0.0044201 | 68.11 | 227.35 | 245.46
0.16 | 0.0045633 | 69.77 | 241.11 | 261.25
0.17 | 0.0047094 | 71.23 | 254.28 | 276.48
0.18 | 0.0048489 | 72.53 | 267.12 | 291.59
0.19 | 0.0049907 | 73.79 | 279.99 | 306.91
0.2 | 0.0051668 | 74.93 | 292.48 | 321.82
0.21 | 0.005336 | 76.1 | 304.34 | 336.08
0.22 | 0.0055006 | 77.09 | 315.9 | 350.54
0.23 | 0.0056726 | 78.24 | 327.57 | 365.11
0.24 | 0.005725 | 79.25 | 338.32 | 378.69
0.25 | 0.005918 | 80.41 | 348.78 | 392.14
0.26 | 0.006108 | 81.62 | 359.12 | 405.8
0.27 | 0.006298 | 82.86 | 369.08 | 418.87
0.28 | 0.006517 | 84.06 | 378.55 | 431.77
0.29 | 0.006713 | 85.14 | 387.54 | 444.39
0.3 | 0.006905 | 86.43 | 396.51 | 456.85
0.31 | 0.007131 | 87.62 | 404.95 | 468.82
0.32 | 0.007346 | 88.71 | 412.88 | 480.5
0.33 | 0.007596 | 90.06 | 420.76 | 492.33
0.34 | 0.007814 | 91.02 | 428.22 | 503.61
0.35 | 0.008049 | 92.16 | 435.2 | 514.39
0.36 | 0.00829 | 93.27 | 441.96 | 525.03
0.37 | 0.008519 | 94.32 | 448.47 | 535.6
0.38 | 0.008794 | 95.35 | 454.65 | 545.7
0.39 | 0.009049 | 96.45 | 460.47 | 555.36
0.4 | 0.009333 | 97.47 | 465.99 | 564.8
0.41 | 0.009574 | 98.51 | 471.22 | 573.9
0.42 | 0.009908 | 99.62 | 476.33 | 582.8
0.43 | 0.010185 | 100.58 | 481.08 | 591.4
0.44 | 0.010548 | 101.67 | 485.68 | 599.9
0.45 | 0.010837 | 102.74 | 490.06 | 607.6
0.46 | 0.011194 | 103.79 | 494.33 | 615.4
0.47 | 0.01154 | 104.93 | 498.33 | 623
0.48 | 0.011931 | 105.87 | 502.26 | 629.7
0.49 | 0.012339 | 106.97 | 505.92 | 636.5
0.5 | 0.012764 | 108.05 | 509.65 | 643
0.51 | 0.013195 | 109.14 | 513.08 | 649.4
0.52 | 0.01362 | 110.22 | 516.47 | 655.5
0.53 | 0.014184 | 111.33 | 519.71 | 661.3
0.54 | 0.014638 | 112.46 | 522.93 | 667
0.55 | 0.015247 | 113.6 | 526.05 | 672.1
0.56 | 0.015785 | 114.72 | 529.03 | 677.1
0.57 | 0.016367 | 115.72 | 531.96 | 681.8
0.58 | 0.017001 | 116.95 | 534.85 | 686.6
0.59 | 0.017559 | 118.16 | 537.59 | 690.7
0.6 | 0.018258 | 119.32 | 540.39 | 694.8
0.61 | 0.018885 | 120.58 | 542.86 | 699
0.62 | 0.019664 | 121.58 | 545.49 | 702.3
0.63 | 0.020329 | 122.86 | 547.97 | 705.6
0.64 | 0.021042 | 124.04 | 550.39 | 708.8
0.65 | 0.021824 | 125.24 | 552.69 | 711.8
0.66 | 0.022516 | 126.41 | 554.89 | 714.9
0.67 | 0.02333 | 127.63 | 557.06 | 717.2
0.68 | 0.024169 | 128.86 | 559.16 | 719.4
0.69 | 0.02501 | 130.08 | 561.21 | 721.8
0.7 | 0.025863 | 131.26 | 563.06 | 723.6
0.71 | 0.026773 | 132.38 | 564.98 | 725.5
0.72 | 0.027744 | 133.65 | 566.81 | 727.4
0.73 | 0.028642 | 134.88 | 568.6 | 729
0.74 | 0.029478 | 136.09 | 570.1 | 730.6
0.75 | 0.030448 | 137.37 | 571.8 | 731.9
0.76 | 0.031502 | 138.36 | 573.4 | 733.3
0.77 | 0.032524 | 139.76 | 574.6 | 734.5
0.78 | 0.033612 | 140.97 | 575.9 | 735.5
0.79 | 0.03468 | 142.24 | 577.7 | 736.7
0.8 | 0.035622 | 143.5 | 578.9 | 737.5
0.81 | 0.036668 | 144.74 | 580.5 | 738.6
0.82 | 0.037876 | 146.09 | 581.6 | 739.5
0.83 | 0.038997 | 147.33 | 583 | 740.2
0.84 | 0.040197 | 148.73 | 584.4 | 741.1
0.85 | 0.041388 | 149.89 | 585.3 | 741.5
0.86 | 0.04262 | 151.22 | 586.6 | 742
0.87 | 0.04388 | 152.62 | 588 | 742.7
0.88 | 0.045081 | 153.88 | 588.7 | 743.4
0.89 | 0.046353 | 155.24 | 589.8 | 744.1
0.9 | 0.047701 | 156.43 | 591 | 744.3
0.91 | 0.049151 | 157.8 | 592 | 744.9
0.92 | 0.050283 | 159.16 | 593.3 | 745.5
0.93 | 0.051705 | 160.55 | 594.3 | 745.9
0.94 | 0.053167 | 161.98 | 595.1 | 746.1
0.95 | 0.054407 | 163.23 | 596.8 | 746.5
0.96 | 0.055989 | 164.73 | 597.4 | 746.9
0.97 | 0.05751 | 166.09 | 598.3 | 747.1
0.98 | 0.05904 | 167.42 | 599.6 | 747.5
0.99 | 0.06036 | 168.8 | 600.6 | 747.9
1 | 0.06174 | 170.18 | 601.6 | 748.2