## I-V Characteristic (mA-mm)
VDS (V) | VGS = -0.300 V | VGS = 0.100 V | VGS = 0.500 V | VGS = 0.900 V
0 | 3.1415e-05 | -0.5154 | -1.084 | -5.961
0.01 | 0.0008803 | 7.787 | 15.481 | 11.903
0.02 | 0.0014954 | 15.429 | 31.61 | 29.407
0.03 | 0.0019615 | 22.438 | 47.802 | 46.927
0.04 | 0.0023244 | 28.928 | 63.81 | 64.6
0.05 | 0.0025993 | 34.838 | 80.09 | 81.98
0.06 | 0.0028296 | 40.287 | 95.83 | 98.87
0.07 | 0.0030231 | 45.031 | 111.5 | 116.19
0.08 | 0.0031809 | 49.278 | 127.2 | 133.52
0.09 | 0.0033468 | 53.118 | 142.54 | 150.25
0.1 | 0.0034865 | 56.434 | 157.33 | 166.73
0.11 | 0.0036242 | 59.2 | 172.48 | 183.82
0.12 | 0.0037543 | 61.81 | 187.59 | 200.46
0.13 | 0.00389 | 64.05 | 201.78 | 216.4
0.14 | 0.0040237 | 66.2 | 215.75 | 232.37
0.15 | 0.0041588 | 67.99 | 230.13 | 248.72
0.16 | 0.0042959 | 69.6 | 243.64 | 264.32
0.17 | 0.0044317 | 71.05 | 256.94 | 279.84
0.18 | 0.0045684 | 72.37 | 269.86 | 295.03
0.19 | 0.0047279 | 73.61 | 282.93 | 310.48
0.2 | 0.0048706 | 74.74 | 295.26 | 325.24
0.21 | 0.0050313 | 75.84 | 307.17 | 339.72
0.22 | 0.0051738 | 76.8 | 319.15 | 354.62
0.23 | 0.0053324 | 77.92 | 330.62 | 368.79
0.24 | 0.00551 | 78.99 | 341.27 | 382.5
0.25 | 0.0056485 | 80.09 | 351.96 | 396.38
0.26 | 0.005715 | 81.33 | 362.54 | 410.1
0.27 | 0.00591 | 82.42 | 372.27 | 423.03
0.28 | 0.006102 | 83.71 | 381.67 | 436.03
0.29 | 0.006275 | 84.93 | 390.99 | 448.89
0.3 | 0.006518 | 86.11 | 399.77 | 461.09
0.31 | 0.006712 | 87.29 | 408.17 | 473.37
0.32 | 0.006936 | 88.42 | 416.18 | 485.16
0.33 | 0.007118 | 89.61 | 424.18 | 496.88
0.34 | 0.007344 | 90.64 | 431.58 | 507.91
0.35 | 0.00757 | 91.72 | 438.49 | 518.71
0.36 | 0.007789 | 92.81 | 445.26 | 529.83
0.37 | 0.008032 | 93.98 | 451.85 | 540.06
0.38 | 0.008258 | 94.96 | 458 | 550.01
0.39 | 0.008515 | 95.99 | 463.71 | 559.59
0.4 | 0.008757 | 97.19 | 469.28 | 569.17
0.41 | 0.009034 | 98.04 | 474.67 | 578.2
0.42 | 0.009294 | 99.23 | 479.73 | 587.2
0.43 | 0.00961 | 100.22 | 484.46 | 595.1
0.44 | 0.009885 | 101.32 | 489.1 | 603.7
0.45 | 0.010209 | 102.37 | 493.48 | 611.8
0.46 | 0.010525 | 103.43 | 497.74 | 619.5
0.47 | 0.010828 | 104.47 | 501.8 | 626.2
0.48 | 0.011235 | 105.6 | 505.62 | 633.3
0.49 | 0.011606 | 106.67 | 509.45 | 640.1
0.5 | 0.012035 | 107.69 | 513.04 | 646.9
0.51 | 0.012418 | 108.76 | 516.57 | 652.6
0.52 | 0.012913 | 109.89 | 519.92 | 658.7
0.53 | 0.013331 | 110.93 | 523.28 | 664.5
0.54 | 0.013821 | 112.1 | 526.46 | 670.1
0.55 | 0.014282 | 113.12 | 529.46 | 674.9
0.56 | 0.01482 | 114.36 | 532.54 | 680.2
0.57 | 0.015424 | 115.52 | 535.49 | 684.8
0.58 | 0.015949 | 116.67 | 538.36 | 689.2
0.59 | 0.016585 | 117.91 | 541.05 | 693.2
0.6 | 0.01718 | 118.88 | 543.74 | 697.1
0.61 | 0.017852 | 120.27 | 546.36 | 700.9
0.62 | 0.018436 | 121.32 | 548.98 | 704.2
0.63 | 0.019156 | 122.57 | 551.46 | 707.6
0.64 | 0.019835 | 123.72 | 553.67 | 710.4
0.65 | 0.020492 | 124.96 | 556.07 | 713.2
0.66 | 0.021274 | 126.09 | 558.24 | 716
0.67 | 0.022071 | 127.33 | 560.47 | 718.5
0.68 | 0.022825 | 128.57 | 562.6 | 720.8
0.69 | 0.023494 | 129.62 | 564.5 | 722.6
0.7 | 0.024504 | 130.96 | 566.46 | 724.9
0.71 | 0.025299 | 132.1 | 568.33 | 726.5
0.72 | 0.026145 | 133.36 | 569.9 | 728.1
0.73 | 0.027002 | 134.68 | 571.8 | 729.7
0.74 | 0.027845 | 135.7 | 573.5 | 730.9
0.75 | 0.028807 | 137.05 | 574.6 | 732.3
0.76 | 0.029677 | 138.21 | 576.2 | 733.5
0.77 | 0.030763 | 139.51 | 578.2 | 734.9
0.78 | 0.031672 | 140.72 | 579.1 | 735.5
0.79 | 0.032667 | 141.9 | 581 | 736.5
0.8 | 0.033645 | 143.3 | 582.1 | 737.7
0.81 | 0.034707 | 144.54 | 583.7 | 738.3
0.82 | 0.035724 | 145.85 | 584.6 | 738.8
0.83 | 0.036956 | 147.02 | 586.2 | 739.7
0.84 | 0.037961 | 148.37 | 587.6 | 740.5
0.85 | 0.039127 | 149.69 | 588.5 | 741.1
0.86 | 0.040304 | 151.02 | 589.4 | 741.5
0.87 | 0.04134 | 152.44 | 591 | 742.3
0.88 | 0.042723 | 153.53 | 591.8 | 742.7
0.89 | 0.043828 | 154.97 | 593 | 743.1
0.9 | 0.044984 | 156.31 | 594.2 | 743.7
0.91 | 0.046238 | 157.67 | 595.2 | 744.1
0.92 | 0.04751 | 159.13 | 596.2 | 744.3
0.93 | 0.048774 | 160.35 | 597.3 | 744.7
0.94 | 0.050148 | 161.85 | 598.2 | 745.1
0.95 | 0.051508 | 163.18 | 599.4 | 745.2
0.96 | 0.052917 | 164.57 | 600.4 | 745.9
0.97 | 0.054289 | 165.88 | 601.4 | 746.1
0.98 | 0.055531 | 167.19 | 602.6 | 746.3
0.99 | 0.05732 | 168.62 | 603.5 | 746.9
1 | 0.05846 | 169.95 | 604.3 | 746.9