## I-V Characteristic (mA-mm)
VDS (V) | VGS = -0.300 V | VGS = 0.100 V | VGS = 0.500 V | VGS = 0.900 V
0 | 2.1067e-05 | -0.49248 | -0.8731 | -5.516
0.01 | 0.0009372 | 7.76 | 15.51 | 12.075
0.02 | 0.0016137 | 15.476 | 31.743 | 29.52
0.03 | 0.0021182 | 22.626 | 47.863 | 47.085
0.04 | 0.0025069 | 29.211 | 64.24 | 64.4
0.05 | 0.0028149 | 35.212 | 80 | 82.02
0.06 | 0.0030698 | 40.656 | 95.55 | 99.31
0.07 | 0.0032785 | 45.52 | 111.92 | 116.53
0.08 | 0.0034675 | 49.794 | 127.41 | 133.32
0.09 | 0.0036325 | 53.653 | 142.35 | 150.44
0.1 | 0.0037844 | 56.9 | 157.56 | 167.09
0.11 | 0.003937 | 59.97 | 172.85 | 183.42
0.12 | 0.0040717 | 62.68 | 187.47 | 200.4
0.13 | 0.0042334 | 64.94 | 201.7 | 216.58
0.14 | 0.0043724 | 67.09 | 216.2 | 232.37
0.15 | 0.0045224 | 68.94 | 230.3 | 248.37
0.16 | 0.0046672 | 70.55 | 243.83 | 264.5
0.17 | 0.0048133 | 71.98 | 257.28 | 279.86
0.18 | 0.0049764 | 73.39 | 270.53 | 294.89
0.19 | 0.0051225 | 74.66 | 283.11 | 310.4
0.2 | 0.0052943 | 75.82 | 295.6 | 325.43
0.21 | 0.0054554 | 76.99 | 308.01 | 339.95
0.22 | 0.0056261 | 78 | 319.64 | 354.35
0.23 | 0.005687 | 79.16 | 330.8 | 368.79
0.24 | 0.00588 | 80.25 | 342.03 | 382.43
0.25 | 0.006094 | 81.41 | 352.7 | 395.91
0.26 | 0.006273 | 82.68 | 362.84 | 409.93
0.27 | 0.006497 | 83.78 | 372.74 | 423.08
0.28 | 0.006699 | 85.05 | 382.52 | 435.63
0.29 | 0.006919 | 86.33 | 391.53 | 448.53
0.3 | 0.007095 | 87.53 | 400.27 | 460.94
0.31 | 0.007335 | 88.79 | 408.98 | 472.98
0.32 | 0.007541 | 89.86 | 417.15 | 484.54
0.33 | 0.007785 | 91.08 | 424.85 | 496.41
0.34 | 0.008015 | 92.28 | 432.17 | 507.67
0.35 | 0.008247 | 93.29 | 439.41 | 518.53
0.36 | 0.008495 | 94.38 | 446.32 | 528.93
0.37 | 0.008735 | 95.52 | 452.66 | 539.43
0.38 | 0.009035 | 96.63 | 458.76 | 549.58
0.39 | 0.009294 | 97.67 | 464.68 | 559.07
0.4 | 0.009588 | 98.83 | 470.43 | 568.54
0.41 | 0.00983 | 99.72 | 475.71 | 577.3
0.42 | 0.010152 | 100.92 | 480.71 | 586.5
0.43 | 0.010474 | 101.95 | 485.56 | 594.6
0.44 | 0.010792 | 103.02 | 490.28 | 602.8
0.45 | 0.011121 | 104.18 | 494.69 | 610.6
0.46 | 0.011489 | 105.18 | 498.82 | 618.6
0.47 | 0.011846 | 106.29 | 502.94 | 625.9
0.48 | 0.012215 | 107.41 | 506.94 | 632.7
0.49 | 0.012643 | 108.47 | 510.67 | 639
0.5 | 0.013112 | 109.5 | 514.24 | 645.7
0.51 | 0.013538 | 110.58 | 517.76 | 652.1
0.52 | 0.014021 | 111.74 | 521.25 | 658.2
0.53 | 0.014521 | 112.92 | 524.63 | 663.3
0.54 | 0.015071 | 114.08 | 527.71 | 669
0.55 | 0.0156 | 115.02 | 530.85 | 674.2
0.56 | 0.016133 | 116.33 | 533.96 | 678.8
0.57 | 0.016772 | 117.57 | 536.92 | 683.4
0.58 | 0.017436 | 118.6 | 539.78 | 688
0.59 | 0.018034 | 119.99 | 542.44 | 692
0.6 | 0.018781 | 120.94 | 545.23 | 696.2
0.61 | 0.019442 | 122.28 | 547.94 | 699.5
0.62 | 0.020147 | 123.39 | 550.41 | 703
0.63 | 0.020831 | 124.67 | 552.82 | 706.2
0.64 | 0.0216 | 125.8 | 555.23 | 709.4
0.65 | 0.022408 | 127.05 | 557.56 | 712.1
0.66 | 0.023117 | 128.26 | 559.8 | 714.4
0.67 | 0.024063 | 129.53 | 561.97 | 717.2
0.68 | 0.024891 | 130.68 | 563.94 | 719.2
0.69 | 0.025744 | 131.8 | 566.05 | 721.7
0.7 | 0.026595 | 133.13 | 567.97 | 723.4
0.71 | 0.027501 | 134.4 | 569.89 | 725.1
0.72 | 0.028562 | 135.65 | 571.6 | 726.7
0.73 | 0.029475 | 136.95 | 573.2 | 728.3
0.74 | 0.030369 | 137.97 | 575 | 729.5
0.75 | 0.031444 | 139.39 | 576.4 | 731.3
0.76 | 0.032385 | 140.55 | 577.8 | 732.2
0.77 | 0.033329 | 141.82 | 579.6 | 733.3
0.78 | 0.034519 | 143.1 | 581 | 734.5
0.79 | 0.035652 | 144.36 | 582.4 | 735.4
0.8 | 0.036801 | 145.64 | 584 | 736.1
0.81 | 0.03789 | 146.85 | 585 | 737
0.82 | 0.03907 | 148.21 | 586.5 | 737.9
0.83 | 0.040136 | 149.52 | 588 | 738.3
0.84 | 0.041392 | 150.81 | 588.8 | 739.1
0.85 | 0.042519 | 152.14 | 590.1 | 739.7
0.86 | 0.043858 | 153.43 | 591.1 | 740.5
0.87 | 0.045141 | 154.84 | 592.6 | 741.1
0.88 | 0.046317 | 156.07 | 593.8 | 741.5
0.89 | 0.047689 | 157.51 | 594.6 | 741.9
0.9 | 0.049066 | 158.89 | 595.8 | 742.5
0.91 | 0.050591 | 160.24 | 597.2 | 742.7
0.92 | 0.051949 | 161.67 | 597.9 | 743.1
0.93 | 0.053257 | 162.93 | 599.2 | 743.4
0.94 | 0.05476 | 164.41 | 600.1 | 744.1
0.95 | 0.055945 | 165.85 | 601 | 744.3
0.96 | 0.05764 | 167.23 | 602.2 | 744.7
0.97 | 0.05866 | 168.54 | 603.2 | 744.8
0.98 | 0.0606 | 170.02 | 604.2 | 745.1
0.99 | 0.06207 | 171.4 | 605.4 | 745.7
1 | 0.06361 | 172.82 | 606.2 | 745.8