## I-V Characteristic (mA-mm)
VDS (V) | VGS = -0.300 V | VGS = 0.100 V | VGS = 0.500 V | VGS = 0.900 V
0 | 3.3251e-05 | -0.50488 | -0.9118 | -5.735
0.01 | 0.0009043 | 7.677 | 15.118 | 11.541
0.02 | 0.0015394 | 15.293 | 31.033 | 28.854
0.03 | 0.0020188 | 22.32 | 47.021 | 45.848
0.04 | 0.002391 | 28.764 | 62.8 | 63.35
0.05 | 0.0026837 | 34.768 | 78.57 | 80.13
0.06 | 0.0029245 | 40.044 | 94.32 | 97.47
0.07 | 0.0031315 | 44.843 | 109.57 | 114.37
0.08 | 0.0033014 | 49.073 | 124.84 | 130.84
0.09 | 0.003457 | 52.887 | 140.03 | 147.43
0.1 | 0.0036085 | 56.211 | 154.89 | 163.97
0.11 | 0.0037497 | 58.96 | 169.7 | 180.66
0.12 | 0.0039017 | 61.57 | 184.37 | 196.47
0.13 | 0.004037 | 63.92 | 198.55 | 212.68
0.14 | 0.0041742 | 65.96 | 212.46 | 228.61
0.15 | 0.0043175 | 67.78 | 226.55 | 244.42
0.16 | 0.0044654 | 69.39 | 239.97 | 259.85
0.17 | 0.0046098 | 70.85 | 253 | 275.36
0.18 | 0.004745 | 72.26 | 265.88 | 290.38
0.19 | 0.0049019 | 73.47 | 278.66 | 305.37
0.2 | 0.005066 | 74.58 | 291.09 | 320.4
0.21 | 0.0052109 | 75.64 | 302.81 | 334.97
0.22 | 0.0053918 | 76.74 | 314.59 | 348.99
0.23 | 0.0055527 | 77.76 | 325.99 | 363.28
0.24 | 0.005663 | 78.82 | 336.71 | 377.12
0.25 | 0.005873 | 80.03 | 347.25 | 390.95
0.26 | 0.006044 | 81.05 | 357.58 | 404.05
0.27 | 0.006239 | 82.33 | 367.42 | 417.44
0.28 | 0.006429 | 83.52 | 376.79 | 430.37
0.29 | 0.006609 | 84.74 | 386.1 | 442.77
0.3 | 0.006824 | 85.95 | 394.84 | 455.28
0.31 | 0.007026 | 87.05 | 403.23 | 467.55
0.32 | 0.007259 | 88.18 | 411.24 | 479.26
0.33 | 0.007449 | 89.42 | 419.12 | 490.79
0.34 | 0.00768 | 90.49 | 426.55 | 502.35
0.35 | 0.007902 | 91.56 | 433.48 | 513.22
0.36 | 0.008146 | 92.69 | 440.24 | 523.92
0.37 | 0.008377 | 93.77 | 446.71 | 534.24
0.38 | 0.008637 | 94.85 | 452.86 | 544.43
0.39 | 0.008896 | 95.89 | 458.66 | 554.42
0.4 | 0.009113 | 96.83 | 464.24 | 563.89
0.41 | 0.009411 | 98.03 | 469.45 | 572.8
0.42 | 0.009699 | 99.04 | 474.6 | 581.8
0.43 | 0.010009 | 100.06 | 479.35 | 590.6
0.44 | 0.010298 | 101.15 | 483.92 | 598.9
0.45 | 0.010619 | 102.1 | 488.29 | 606.9
0.46 | 0.010969 | 103.22 | 492.53 | 614.6
0.47 | 0.011301 | 104.24 | 496.55 | 622.2
0.48 | 0.011699 | 105.35 | 500.35 | 629.3
0.49 | 0.012096 | 106.29 | 504.14 | 636.1
0.5 | 0.012527 | 107.47 | 507.74 | 642.8
0.51 | 0.012926 | 108.51 | 511.21 | 649.3
0.52 | 0.013389 | 109.63 | 514.65 | 655.5
0.53 | 0.013865 | 110.75 | 517.8 | 661.5
0.54 | 0.014429 | 111.8 | 521.03 | 666.9
0.55 | 0.014931 | 112.92 | 524.13 | 672.5
0.56 | 0.015438 | 114.05 | 527.14 | 677.5
0.57 | 0.016051 | 115.24 | 529.97 | 682.4
0.58 | 0.016651 | 116.41 | 532.84 | 686.8
0.59 | 0.017324 | 117.44 | 535.62 | 691.4
0.6 | 0.017888 | 118.64 | 538.28 | 695.6
0.61 | 0.018576 | 119.79 | 540.93 | 699.7
0.62 | 0.01924 | 121.02 | 543.33 | 703.2
0.63 | 0.019913 | 122.14 | 545.88 | 706.6
0.64 | 0.020645 | 123.32 | 548.26 | 710
0.65 | 0.021461 | 124.5 | 550.59 | 713.1
0.66 | 0.022135 | 125.68 | 552.85 | 716
0.67 | 0.022934 | 126.9 | 554.85 | 718.5
0.68 | 0.023736 | 128.01 | 557.05 | 721
0.69 | 0.0245 | 129.19 | 559.04 | 723.3
0.7 | 0.025404 | 130.47 | 561 | 725.3
0.71 | 0.026275 | 131.62 | 562.84 | 727.5
0.72 | 0.027182 | 132.93 | 564.64 | 729.3
0.73 | 0.02806 | 134.01 | 566.42 | 730.9
0.74 | 0.028987 | 135.2 | 568.08 | 732.5
0.75 | 0.029954 | 136.53 | 569.76 | 734.1
0.76 | 0.030961 | 137.67 | 571.2 | 735.4
0.77 | 0.031933 | 138.91 | 572.6 | 736.5
0.78 | 0.032885 | 140.07 | 573.9 | 738.1
0.79 | 0.033982 | 141.27 | 575.4 | 738.8
0.8 | 0.034999 | 142.54 | 576.9 | 739.9
0.81 | 0.036194 | 143.78 | 578 | 740.7
0.82 | 0.037296 | 144.93 | 579.6 | 741.8
0.83 | 0.038484 | 146.31 | 580.8 | 742.7
0.84 | 0.039575 | 147.61 | 581.9 | 743.4
0.85 | 0.040644 | 148.89 | 583.4 | 744.3
0.86 | 0.04182 | 150.25 | 584.6 | 744.7
0.87 | 0.043044 | 151.44 | 585.5 | 745.5
0.88 | 0.04419 | 152.76 | 586.9 | 745.9
0.89 | 0.045488 | 154.13 | 587.8 | 746.6
0.9 | 0.046895 | 155.48 | 589 | 747.3
0.91 | 0.048023 | 156.83 | 590 | 747.5
0.92 | 0.049465 | 158.09 | 591 | 747.9
0.93 | 0.050776 | 159.45 | 592.4 | 748.3
0.94 | 0.052177 | 160.91 | 593.4 | 748.9
0.95 | 0.053428 | 162.26 | 594.4 | 749.3
0.96 | 0.055019 | 163.47 | 595.6 | 749.6
0.97 | 0.056382 | 164.95 | 596.2 | 750
0.98 | 0.05769 | 166.26 | 597.6 | 750.4
0.99 | 0.05924 | 167.67 | 598.3 | 750.7
1 | 0.0608 | 169.08 | 599.6 | 751.1