## I-V Characteristic (mA-mm)
VDS (V) | VGS = -0.300 V | VGS = 0.100 V | VGS = 0.500 V | VGS = 0.900 V
0 | 3.7636e-05 | -0.5131 | -0.9391 | -6.019
0.01 | 0.0008532 | 7.622 | 15.164 | 11.591
0.02 | 0.0014496 | 15.225 | 30.874 | 28.382
0.03 | 0.0018989 | 22.029 | 46.574 | 45.382
0.04 | 0.0022443 | 28.464 | 62.45 | 62.68
0.05 | 0.0025234 | 34.352 | 77.88 | 79.2
0.06 | 0.0027407 | 39.538 | 93.06 | 96.31
0.07 | 0.0029312 | 44.296 | 108.61 | 113.12
0.08 | 0.0030905 | 48.521 | 124.1 | 129.66
0.09 | 0.0032435 | 52.241 | 138.59 | 146
0.1 | 0.0033768 | 55.47 | 153.24 | 162.52
0.11 | 0.0034971 | 58.22 | 168.24 | 178.66
0.12 | 0.0036309 | 60.75 | 182.56 | 194.51
0.13 | 0.0037567 | 62.97 | 196.51 | 210.82
0.14 | 0.0038819 | 65.02 | 210.47 | 226.46
0.15 | 0.0040305 | 66.84 | 224.48 | 241.85
0.16 | 0.004152 | 68.39 | 237.58 | 257.44
0.17 | 0.0043007 | 69.81 | 250.67 | 273.02
0.18 | 0.0044242 | 71.09 | 263.59 | 287.56
0.19 | 0.0045628 | 72.34 | 276.2 | 302.5
0.2 | 0.0047079 | 73.45 | 288.16 | 317.39
0.21 | 0.004831 | 74.5 | 300.04 | 331.79
0.22 | 0.0049956 | 75.56 | 312 | 345.95
0.23 | 0.0051498 | 76.46 | 322.95 | 360.12
0.24 | 0.0053087 | 77.57 | 333.64 | 374.02
0.25 | 0.0054595 | 78.65 | 344.31 | 387.27
0.26 | 0.0056426 | 79.65 | 354.41 | 400.37
0.27 | 0.00568 | 80.96 | 364.1 | 413.97
0.28 | 0.005889 | 82.04 | 373.59 | 426.67
0.29 | 0.006076 | 83.25 | 382.74 | 438.97
0.3 | 0.00626 | 84.44 | 391.29 | 451.46
0.31 | 0.006463 | 85.59 | 399.63 | 463.79
0.32 | 0.006628 | 86.71 | 407.72 | 475.29
0.33 | 0.006863 | 87.82 | 415.56 | 486.74
0.34 | 0.007066 | 88.89 | 422.75 | 498.16
0.35 | 0.007299 | 89.97 | 429.68 | 509.22
0.36 | 0.007495 | 91.06 | 436.59 | 519.82
0.37 | 0.007731 | 92.02 | 442.99 | 530.01
0.38 | 0.007957 | 93.08 | 448.96 | 540.18
0.39 | 0.008193 | 94.12 | 454.54 | 550.13
0.4 | 0.008464 | 95.13 | 460.21 | 559.55
0.41 | 0.008713 | 96.25 | 465.52 | 568.74
0.42 | 0.008979 | 97.13 | 470.46 | 577.8
0.43 | 0.009227 | 98.27 | 475.11 | 586.2
0.44 | 0.009542 | 99.27 | 479.75 | 594.4
0.45 | 0.009831 | 100.21 | 484.11 | 602.6
0.46 | 0.010178 | 101.34 | 488.22 | 610.6
0.47 | 0.010487 | 102.24 | 492.11 | 617.9
0.48 | 0.010821 | 103.42 | 495.96 | 624.9
0.49 | 0.011192 | 104.44 | 499.72 | 631.7
0.5 | 0.011574 | 105.55 | 503.23 | 638.7
0.51 | 0.012007 | 106.53 | 506.64 | 645.1
0.52 | 0.012444 | 107.67 | 509.98 | 650.9
0.53 | 0.012887 | 108.68 | 513.25 | 656.9
0.54 | 0.013305 | 109.77 | 516.37 | 662.8
0.55 | 0.013837 | 110.86 | 519.29 | 668.1
0.56 | 0.014325 | 111.87 | 522.36 | 673.1
0.57 | 0.014876 | 113.05 | 525.27 | 678
0.58 | 0.015427 | 114.21 | 528.02 | 682.8
0.59 | 0.015983 | 115.36 | 530.77 | 687.2
0.6 | 0.016605 | 116.59 | 533.37 | 691.2
0.61 | 0.01715 | 117.53 | 536.01 | 695.2
0.62 | 0.017863 | 118.75 | 538.53 | 698.8
0.63 | 0.018488 | 119.92 | 540.91 | 702.7
0.64 | 0.019194 | 121.06 | 543.19 | 705.8
0.65 | 0.019803 | 122.22 | 545.59 | 708.8
0.66 | 0.020604 | 123.35 | 547.78 | 711.7
0.67 | 0.021248 | 124.58 | 549.94 | 714.4
0.68 | 0.022016 | 125.74 | 552.03 | 716.8
0.69 | 0.022816 | 126.91 | 553.89 | 719.2
0.7 | 0.023615 | 128.01 | 555.88 | 721.4
0.71 | 0.024391 | 129.22 | 557.77 | 723.3
0.72 | 0.025129 | 130.49 | 559.67 | 725.3
0.73 | 0.026115 | 131.58 | 561.39 | 726.9
0.74 | 0.027023 | 132.84 | 562.94 | 728.4
0.75 | 0.027869 | 133.82 | 564.62 | 730.1
0.76 | 0.028723 | 135.16 | 566.22 | 731.5
0.77 | 0.029678 | 136.37 | 567.74 | 732.7
0.78 | 0.030617 | 137.55 | 569.15 | 733.9
0.79 | 0.031608 | 138.73 | 570.3 | 735.1
0.8 | 0.032546 | 139.93 | 571.8 | 736.3
0.81 | 0.03365 | 141.16 | 572.8 | 737
0.82 | 0.034805 | 142.46 | 574.4 | 737.8
0.83 | 0.035646 | 143.72 | 575.4 | 738.7
0.84 | 0.03682 | 144.9 | 577 | 739.7
0.85 | 0.037833 | 146.13 | 577.8 | 740.3
0.86 | 0.039126 | 147.46 | 579.2 | 741.1
0.87 | 0.040146 | 148.79 | 580.2 | 741.5
0.88 | 0.041315 | 150.05 | 581.6 | 742
0.89 | 0.042459 | 151.23 | 582.8 | 742.7
0.9 | 0.043674 | 152.6 | 583.7 | 743.3
0.91 | 0.044897 | 153.93 | 584.8 | 743.9
0.92 | 0.046241 | 155.28 | 585.5 | 744.3
0.93 | 0.04749 | 156.67 | 587.2 | 744.7
0.94 | 0.048628 | 157.93 | 588 | 745.1
0.95 | 0.049953 | 159.23 | 589.2 | 745.7
0.96 | 0.051374 | 160.56 | 590.4 | 746.1
0.97 | 0.052754 | 161.94 | 591 | 746.5
0.98 | 0.053896 | 163.24 | 592.4 | 746.7
0.99 | 0.055339 | 164.63 | 593 | 747.3
1 | 0.056892 | 166.02 | 594.2 | 747.5