## I-V Characteristic (mA-mm)
VDS (V) | VGS = -0.300 V | VGS = 0.100 V | VGS = 0.500 V | VGS = 0.900 V
0 | 3.1779e-05 | -0.5388 | -0.8829 | -5.778
0.01 | 0.0008513 | 7.67 | 15.253 | 11.602
0.02 | 0.0014524 | 15.22 | 31.27 | 28.994
0.03 | 0.0019033 | 22.171 | 47.079 | 46.061
0.04 | 0.0022514 | 28.685 | 63.16 | 63.63
0.05 | 0.0025241 | 34.572 | 78.77 | 80.47
0.06 | 0.0027467 | 39.808 | 94.65 | 97.75
0.07 | 0.0029373 | 44.568 | 110.23 | 114.71
0.08 | 0.0030952 | 48.78 | 125.31 | 131.42
0.09 | 0.0032511 | 52.528 | 140.47 | 148.09
0.1 | 0.0033826 | 55.805 | 155.39 | 164.47
0.11 | 0.0035317 | 58.56 | 170.4 | 181.38
0.12 | 0.00365 | 61.03 | 184.73 | 197.35
0.13 | 0.0037826 | 63.35 | 199.15 | 213.43
0.14 | 0.0039083 | 65.35 | 213.26 | 229.36
0.15 | 0.0040374 | 67.21 | 226.96 | 245.44
0.16 | 0.0041742 | 68.86 | 240.55 | 260.87
0.17 | 0.0043059 | 70.21 | 253.82 | 276.23
0.18 | 0.0044384 | 71.53 | 266.6 | 291.46
0.19 | 0.0045751 | 72.81 | 279.32 | 306.46
0.2 | 0.0047331 | 73.9 | 291.78 | 321.44
0.21 | 0.0048903 | 74.96 | 303.72 | 335.94
0.22 | 0.0050264 | 76.06 | 315.27 | 350.16
0.23 | 0.0051859 | 77.04 | 326.63 | 364.39
0.24 | 0.0053485 | 78.08 | 337.6 | 378.17
0.25 | 0.0054971 | 79.18 | 348.19 | 392.16
0.26 | 0.0056797 | 80.29 | 358.24 | 405.29
0.27 | 0.005727 | 81.51 | 368.1 | 418.51
0.28 | 0.005929 | 82.7 | 377.64 | 431.49
0.29 | 0.006107 | 83.84 | 386.62 | 444.06
0.3 | 0.006315 | 85.13 | 395.42 | 456.45
0.31 | 0.006536 | 86.17 | 403.92 | 468.69
0.32 | 0.006735 | 87.37 | 411.86 | 480.46
0.33 | 0.006937 | 88.53 | 419.62 | 492.01
0.34 | 0.007148 | 89.58 | 427.06 | 503.43
0.35 | 0.007366 | 90.72 | 434.05 | 514.29
0.36 | 0.007564 | 91.72 | 440.82 | 525.12
0.37 | 0.007806 | 92.84 | 447.18 | 535.39
0.38 | 0.008045 | 93.89 | 453.28 | 545.38
0.39 | 0.008287 | 94.96 | 459.08 | 555.36
0.4 | 0.008515 | 95.83 | 464.67 | 564.89
0.41 | 0.008809 | 96.99 | 469.9 | 573.9
0.42 | 0.009054 | 98.05 | 474.91 | 582.8
0.43 | 0.009345 | 99.11 | 479.64 | 591.4
0.44 | 0.009617 | 100.18 | 484.27 | 599.6
0.45 | 0.009922 | 101.05 | 488.6 | 607.6
0.46 | 0.010251 | 102.2 | 492.76 | 615.4
0.47 | 0.010541 | 103.22 | 496.76 | 622.6
0.48 | 0.010932 | 104.29 | 500.73 | 629.7
0.49 | 0.01129 | 105.41 | 504.33 | 636.6
0.5 | 0.01171 | 106.35 | 507.92 | 643.3
0.51 | 0.012096 | 107.49 | 511.38 | 649.8
0.52 | 0.012534 | 108.61 | 514.81 | 656
0.53 | 0.012995 | 109.73 | 517.95 | 661.7
0.54 | 0.013457 | 110.76 | 521.18 | 667.3
0.55 | 0.013929 | 111.9 | 524.22 | 672.5
0.56 | 0.014471 | 113.05 | 527.3 | 677.6
0.57 | 0.015034 | 114.17 | 530.18 | 682.4
0.58 | 0.015552 | 115.33 | 532.93 | 687
0.59 | 0.016118 | 116.27 | 535.68 | 691.4
0.6 | 0.016759 | 117.53 | 538.44 | 695.5
0.61 | 0.017384 | 118.71 | 541 | 699.3
0.62 | 0.017985 | 119.83 | 543.56 | 702.8
0.63 | 0.018655 | 121.1 | 545.96 | 706.2
0.64 | 0.019359 | 122.16 | 548.4 | 709.6
0.65 | 0.019947 | 123.38 | 550.7 | 712.5
0.66 | 0.020747 | 124.62 | 552.92 | 715.3
0.67 | 0.021473 | 125.69 | 554.99 | 717.8
0.68 | 0.022272 | 126.86 | 557.07 | 720.2
0.69 | 0.02295 | 128.06 | 559.13 | 722.1
0.7 | 0.023836 | 129.21 | 561.03 | 724.3
0.71 | 0.02458 | 130.5 | 562.97 | 726.5
0.72 | 0.025401 | 131.61 | 564.65 | 728.2
0.73 | 0.026218 | 132.72 | 566.46 | 729.9
0.74 | 0.027047 | 133.96 | 568.06 | 731.3
0.75 | 0.028027 | 135.16 | 569.73 | 732.4
0.76 | 0.02891 | 136.39 | 571.1 | 734.1
0.77 | 0.029996 | 137.67 | 572.7 | 735.2
0.78 | 0.03095 | 138.78 | 574.1 | 736.5
0.79 | 0.031823 | 140.04 | 575.4 | 737.7
0.8 | 0.032907 | 141.25 | 576.8 | 738.3
0.81 | 0.033822 | 142.5 | 578.2 | 739.1
0.82 | 0.034871 | 143.84 | 579.6 | 740.2
0.83 | 0.035896 | 145.02 | 580.8 | 741.1
0.84 | 0.037051 | 146.29 | 581.8 | 741.5
0.85 | 0.038113 | 147.55 | 583 | 742.5
0.86 | 0.039294 | 148.84 | 584.2 | 742.9
0.87 | 0.040379 | 150.12 | 585.6 | 743.5
0.88 | 0.041668 | 151.44 | 586.6 | 744.3
0.89 | 0.042808 | 152.64 | 587.8 | 744.7
0.9 | 0.044163 | 154.04 | 588.7 | 745.1
0.91 | 0.045225 | 155.41 | 589.8 | 745.5
0.92 | 0.046492 | 156.6 | 591 | 745.9
0.93 | 0.047541 | 157.95 | 592 | 746.6
0.94 | 0.048987 | 159.39 | 593 | 747.1
0.95 | 0.050403 | 160.72 | 594.1 | 747.3
0.96 | 0.051767 | 162.1 | 595 | 747.5
0.97 | 0.053062 | 163.45 | 596.2 | 747.9
0.98 | 0.054365 | 164.81 | 597 | 748.3
0.99 | 0.055972 | 166.17 | 598.2 | 748.9
1 | 0.05719 | 167.5 | 599.4 | 748.9