## I-V Characteristic (mA-mm)
VDS (V) | VGS = -0.300 V | VGS = 0.100 V | VGS = 0.500 V | VGS = 0.900 V
0 | 3.2675e-05 | -0.5034 | -0.9181 | -5.883
0.01 | 0.0008665 | 7.633 | 15.278 | 11.472
0.02 | 0.0014837 | 15.317 | 31.193 | 28.967
0.03 | 0.0019426 | 22.217 | 47.133 | 46.14
0.04 | 0.0023032 | 28.719 | 63.19 | 63.44
0.05 | 0.0025765 | 34.614 | 78.6 | 80.73
0.06 | 0.002807 | 39.886 | 94.46 | 97.51
0.07 | 0.0029975 | 44.644 | 110.17 | 114.36
0.08 | 0.0031572 | 48.865 | 125.22 | 131.32
0.09 | 0.0033104 | 52.675 | 140.21 | 148.23
0.1 | 0.003456 | 55.911 | 155.45 | 164.27
0.11 | 0.0035871 | 58.65 | 170.18 | 180.79
0.12 | 0.0037158 | 61.19 | 184.45 | 197.4
0.13 | 0.0038477 | 63.57 | 199.2 | 213.4
0.14 | 0.003981 | 65.52 | 213.18 | 228.99
0.15 | 0.0041116 | 67.34 | 226.66 | 245.15
0.16 | 0.0042559 | 68.92 | 240.19 | 260.68
0.17 | 0.0043898 | 70.37 | 253.65 | 275.59
0.18 | 0.0045308 | 71.73 | 266.52 | 291.16
0.19 | 0.0046728 | 72.93 | 278.94 | 306.34
0.2 | 0.0048229 | 74.05 | 291.48 | 320.75
0.21 | 0.0049664 | 75.12 | 303.5 | 335.33
0.22 | 0.0051042 | 76.19 | 314.83 | 349.82
0.23 | 0.0052703 | 77.16 | 326.19 | 364
0.24 | 0.0054229 | 78.24 | 337.37 | 377.58
0.25 | 0.0055978 | 79.32 | 347.71 | 391.48
0.26 | 0.00566 | 80.43 | 357.77 | 404.81
0.27 | 0.005846 | 81.72 | 367.85 | 417.87
0.28 | 0.00605 | 82.73 | 377.35 | 430.87
0.29 | 0.006234 | 84 | 386.16 | 443.59
0.3 | 0.006435 | 85.21 | 394.88 | 455.57
0.31 | 0.00665 | 86.34 | 403.54 | 467.83
0.32 | 0.006852 | 87.57 | 411.55 | 479.84
0.33 | 0.007032 | 88.57 | 419.14 | 491.38
0.34 | 0.007269 | 89.77 | 426.47 | 502.31
0.35 | 0.007486 | 90.84 | 433.64 | 513.24
0.36 | 0.007722 | 91.92 | 440.4 | 524.08
0.37 | 0.007925 | 92.97 | 446.63 | 534.6
0.38 | 0.008172 | 93.97 | 452.71 | 544.31
0.39 | 0.008404 | 95.11 | 458.56 | 553.99
0.4 | 0.008658 | 96.15 | 464.22 | 563.78
0.41 | 0.008932 | 97.2 | 469.32 | 572.7
0.42 | 0.009196 | 98.12 | 474.28 | 581.6
0.43 | 0.009472 | 99.23 | 479.08 | 589.8
0.44 | 0.009728 | 100.24 | 483.77 | 598.2
0.45 | 0.010073 | 101.3 | 487.98 | 606.7
0.46 | 0.010394 | 102.36 | 492.08 | 614
0.47 | 0.010747 | 103.35 | 496.22 | 621.3
0.48 | 0.01107 | 104.46 | 500.12 | 628.7
0.49 | 0.011447 | 105.52 | 503.75 | 635.7
0.5 | 0.011847 | 106.57 | 507.28 | 641.9
0.51 | 0.01224 | 107.69 | 510.78 | 648.1
0.52 | 0.012686 | 108.7 | 514.18 | 654.2
0.53 | 0.013162 | 109.86 | 517.4 | 660.1
0.54 | 0.013614 | 110.98 | 520.52 | 665.3
0.55 | 0.014093 | 112.06 | 523.55 | 670.5
0.56 | 0.014645 | 113.16 | 526.6 | 675.6
0.57 | 0.015207 | 114.31 | 529.54 | 680.4
0.58 | 0.015753 | 115.4 | 532.25 | 685.2
0.59 | 0.016274 | 116.57 | 535.05 | 689.2
0.6 | 0.016932 | 117.81 | 537.67 | 693.2
0.61 | 0.017585 | 118.8 | 540.36 | 697.2
0.62 | 0.01814 | 120.03 | 542.83 | 700.9
0.63 | 0.018923 | 121.2 | 545.25 | 704.1
0.64 | 0.019597 | 122.46 | 547.7 | 707.3
0.65 | 0.020264 | 123.66 | 549.97 | 710.1
0.66 | 0.020992 | 124.78 | 552.17 | 713
0.67 | 0.021791 | 125.93 | 554.32 | 715.7
0.68 | 0.022573 | 127.13 | 556.34 | 718.1
0.69 | 0.023282 | 128.38 | 558.38 | 720.1
0.7 | 0.024123 | 129.49 | 560.3 | 722
0.71 | 0.024923 | 130.72 | 562.15 | 724
0.72 | 0.025759 | 131.96 | 563.99 | 725.8
0.73 | 0.026547 | 133.08 | 565.7 | 727.5
0.74 | 0.027512 | 134.3 | 567.3 | 728.7
0.75 | 0.028434 | 135.39 | 568.94 | 730.3
0.76 | 0.029393 | 136.73 | 570.3 | 731.5
0.77 | 0.030283 | 137.95 | 571.9 | 732.7
0.78 | 0.031228 | 139.19 | 573.5 | 733.9
0.79 | 0.032235 | 140.47 | 574.6 | 734.9
0.8 | 0.033203 | 141.5 | 575.9 | 736.1
0.81 | 0.034249 | 142.88 | 577.3 | 736.7
0.82 | 0.035268 | 144.1 | 578.6 | 737.5
0.83 | 0.036396 | 145.4 | 580 | 738.4
0.84 | 0.037411 | 146.65 | 581 | 739.1
0.85 | 0.038565 | 147.87 | 582.4 | 739.9
0.86 | 0.039642 | 149.18 | 583.6 | 740.5
0.87 | 0.0409 | 150.45 | 584.8 | 740.9
0.88 | 0.042067 | 151.8 | 585.5 | 741.5
0.89 | 0.043283 | 152.98 | 587.2 | 742.1
0.9 | 0.044462 | 154.37 | 588.1 | 742.7
0.91 | 0.045526 | 155.69 | 589.2 | 742.9
0.92 | 0.047022 | 157.03 | 590.4 | 743.7
0.93 | 0.048265 | 158.52 | 591 | 744.1
0.94 | 0.049519 | 159.63 | 592.2 | 744.3
0.95 | 0.050695 | 161.06 | 593 | 744.7
0.96 | 0.052202 | 162.46 | 594.2 | 745.1
0.97 | 0.05365 | 163.77 | 595.1 | 745.2
0.98 | 0.054955 | 165.17 | 596.5 | 745.9
0.99 | 0.056513 | 166.38 | 597.4 | 746.3
1 | 0.05758 | 167.82 | 598.4 | 746.3