## I-V Characteristic (mA-mm)
VDS (V) | VGS = -0.300 V | VGS = 0.100 V | VGS = 0.500 V | VGS = 0.900 V
0 | 3.6956e-05 | -0.46619 | -0.9582 | -6.306
0.01 | 0.0008226 | 7.409 | 14.674 | 10.527
0.02 | 0.0013976 | 14.794 | 29.815 | 26.914
0.03 | 0.0018285 | 21.546 | 44.929 | 43.354
0.04 | 0.0021608 | 27.892 | 59.99 | 59.87
0.05 | 0.0024243 | 33.554 | 75.26 | 76.28
0.06 | 0.0026286 | 38.668 | 90.06 | 92.36
0.07 | 0.002814 | 43.352 | 104.67 | 108.45
0.08 | 0.0029631 | 47.436 | 119.56 | 124.88
0.09 | 0.0031018 | 51.006 | 134.04 | 140.64
0.1 | 0.0032367 | 54.202 | 148.05 | 156.17
0.11 | 0.0033571 | 56.96 | 162.3 | 172.17
0.12 | 0.0034807 | 59.44 | 176.35 | 187.99
0.13 | 0.0036094 | 61.67 | 190.22 | 202.98
0.14 | 0.0037263 | 63.55 | 203.35 | 218.31
0.15 | 0.0038589 | 65.3 | 216.77 | 233.8
0.16 | 0.0039701 | 66.86 | 229.9 | 248.63
0.17 | 0.004104 | 68.18 | 242.57 | 263.5
0.18 | 0.0042338 | 69.42 | 254.91 | 277.98
0.19 | 0.0043564 | 70.57 | 267.44 | 292.8
0.2 | 0.0045093 | 71.61 | 279.3 | 306.97
0.21 | 0.0046333 | 72.76 | 290.74 | 320.84
0.22 | 0.0047902 | 73.72 | 302.12 | 335.26
0.23 | 0.0049328 | 74.6 | 313.27 | 348.86
0.24 | 0.0050866 | 75.6 | 323.65 | 362.15
0.25 | 0.005248 | 76.6 | 333.86 | 375.68
0.26 | 0.0053846 | 77.68 | 343.94 | 388.85
0.27 | 0.0055551 | 78.72 | 353.66 | 401.69
0.28 | 0.005647 | 79.77 | 362.67 | 414.24
0.29 | 0.005842 | 80.93 | 371.62 | 426.86
0.3 | 0.006019 | 82.08 | 380.31 | 439.01
0.31 | 0.006216 | 83.07 | 388.52 | 451.04
0.32 | 0.006389 | 84.32 | 396.36 | 462.8
0.33 | 0.006605 | 85.23 | 404.09 | 474.38
0.34 | 0.006792 | 86.41 | 411.38 | 485.48
0.35 | 0.007012 | 87.37 | 418.27 | 496.23
0.36 | 0.007216 | 88.45 | 424.82 | 507.31
0.37 | 0.007437 | 89.49 | 431.16 | 517.71
0.38 | 0.007646 | 90.36 | 437.24 | 527.76
0.39 | 0.007899 | 91.44 | 442.84 | 537.58
0.4 | 0.008138 | 92.46 | 448.26 | 547.2
0.41 | 0.008356 | 93.44 | 453.38 | 556.83
0.42 | 0.008632 | 94.31 | 458.34 | 565.86
0.43 | 0.008889 | 95.35 | 463.04 | 574.3
0.44 | 0.009184 | 96.39 | 467.41 | 583
0.45 | 0.009431 | 97.32 | 471.64 | 591.4
0.46 | 0.009742 | 98.39 | 475.77 | 599.3
0.47 | 0.01006 | 99.24 | 479.69 | 607
0.48 | 0.010405 | 100.34 | 483.35 | 614.3
0.49 | 0.010746 | 101.42 | 486.95 | 621.8
0.5 | 0.011108 | 102.3 | 490.44 | 628.7
0.51 | 0.011493 | 103.34 | 493.71 | 635.3
0.52 | 0.011874 | 104.39 | 496.99 | 641.7
0.53 | 0.012339 | 105.48 | 500.08 | 648.1
0.54 | 0.012795 | 106.51 | 503.16 | 654.1
0.55 | 0.013289 | 107.53 | 506.04 | 659.7
0.56 | 0.013772 | 108.55 | 509.02 | 665.2
0.57 | 0.014285 | 109.7 | 511.73 | 670.6
0.58 | 0.014787 | 110.66 | 514.52 | 675.6
0.59 | 0.015355 | 111.74 | 517.21 | 680.4
0.6 | 0.015884 | 112.98 | 519.71 | 685
0.61 | 0.016478 | 113.92 | 522.31 | 689.4
0.62 | 0.017125 | 115.12 | 524.75 | 693.2
0.63 | 0.017667 | 116.21 | 527.12 | 697.2
0.64 | 0.018398 | 117.31 | 529.46 | 700.9
0.65 | 0.019003 | 118.51 | 531.71 | 704.3
0.66 | 0.019787 | 119.51 | 533.93 | 707.6
0.67 | 0.020387 | 120.72 | 536.02 | 710.6
0.68 | 0.021156 | 121.78 | 538.11 | 713.3
0.69 | 0.021874 | 122.96 | 540.02 | 716.2
0.7 | 0.022562 | 123.99 | 542 | 718.6
0.71 | 0.023441 | 125.18 | 543.87 | 720.8
0.72 | 0.024238 | 126.31 | 545.63 | 723.3
0.73 | 0.025034 | 127.41 | 547.48 | 725.3
0.74 | 0.025819 | 128.57 | 548.99 | 726.9
0.75 | 0.026756 | 129.57 | 550.7 | 728.7
0.76 | 0.027672 | 130.88 | 552.33 | 730.6
0.77 | 0.028573 | 131.98 | 553.82 | 732.2
0.78 | 0.029399 | 133.12 | 555.33 | 733.5
0.79 | 0.030354 | 134.34 | 556.65 | 735.1
0.8 | 0.03138 | 135.34 | 558.11 | 736.3
0.81 | 0.032269 | 136.59 | 559.44 | 737.7
0.82 | 0.033256 | 137.85 | 560.78 | 738.6
0.83 | 0.034316 | 138.96 | 561.98 | 739.8
0.84 | 0.03538 | 140.22 | 563.22 | 740.7
0.85 | 0.036351 | 141.35 | 564.5 | 741.5
0.86 | 0.037534 | 142.56 | 565.64 | 742.5
0.87 | 0.038575 | 143.86 | 566.92 | 743.1
0.88 | 0.039714 | 145.06 | 567.82 | 743.9
0.89 | 0.040827 | 146.25 | 569.01 | 744.7
0.9 | 0.042084 | 147.51 | 570 | 745.2
0.91 | 0.043351 | 148.82 | 571.2 | 745.9
0.92 | 0.044269 | 150.05 | 572.3 | 746.6
0.93 | 0.045613 | 151.42 | 573.4 | 747.3
0.94 | 0.047001 | 152.52 | 574.3 | 747.7
0.95 | 0.048272 | 153.84 | 575.1 | 748
0.96 | 0.049514 | 155.18 | 576.2 | 748.9
0.97 | 0.050778 | 156.42 | 577.6 | 749.1
0.98 | 0.05207 | 157.79 | 578.4 | 749.5
0.99 | 0.053601 | 158.91 | 579.6 | 750
1 | 0.054833 | 160.25 | 580.5 | 750.6