## I-V Characteristic (mA-mm)
VDS (V) | VGS = -0.300 V | VGS = 0.100 V | VGS = 0.500 V | VGS = 0.900 V
0 | 3.2486e-05 | -0.49361 | -0.8805 | -5.993
0.01 | 0.0008307 | 7.648 | 14.835 | 10.969
0.02 | 0.0014191 | 15.018 | 30.546 | 27.986
0.03 | 0.0018568 | 21.94 | 45.978 | 44.615
0.04 | 0.0021958 | 28.402 | 61.73 | 61.83
0.05 | 0.0024536 | 34.267 | 77.24 | 78.44
0.06 | 0.0026679 | 39.403 | 92.41 | 95.16
0.07 | 0.0028487 | 44.182 | 107.47 | 111.76
0.08 | 0.0030003 | 48.378 | 122.68 | 128.27
0.09 | 0.0031457 | 52.064 | 137.42 | 144.36
0.1 | 0.0032811 | 55.329 | 151.6 | 160.33
0.11 | 0.0034107 | 58.02 | 166.68 | 177.09
0.12 | 0.003535 | 60.57 | 180.94 | 192.89
0.13 | 0.0036488 | 62.88 | 194.65 | 208.26
0.14 | 0.0037712 | 64.82 | 208.5 | 224.08
0.15 | 0.0038884 | 66.61 | 222.34 | 239.99
0.16 | 0.0040263 | 68.15 | 235.46 | 254.96
0.17 | 0.0041555 | 69.58 | 248.28 | 270.04
0.18 | 0.0042812 | 70.89 | 261.18 | 285.14
0.19 | 0.00442 | 72.04 | 273.79 | 300.1
0.2 | 0.0045507 | 73.15 | 285.73 | 314.49
0.21 | 0.0046982 | 74.14 | 297.58 | 328.94
0.22 | 0.0048301 | 75.14 | 309.23 | 343.21
0.23 | 0.0049798 | 76.18 | 320.28 | 357.09
0.24 | 0.0051317 | 77.17 | 330.85 | 370.62
0.25 | 0.0052748 | 78.28 | 341.65 | 384.62
0.26 | 0.0054581 | 79.29 | 351.59 | 397.62
0.27 | 0.0056297 | 80.43 | 361.24 | 410.54
0.28 | 0.005637 | 81.62 | 370.72 | 423.57
0.29 | 0.005824 | 82.75 | 379.82 | 436.22
0.3 | 0.006038 | 83.9 | 388.43 | 448.34
0.31 | 0.006221 | 85.01 | 396.7 | 460.59
0.32 | 0.006422 | 86.17 | 404.82 | 472.41
0.33 | 0.006608 | 87.23 | 412.68 | 483.97
0.34 | 0.006837 | 88.26 | 419.9 | 495.2
0.35 | 0.007034 | 89.3 | 426.78 | 506.04
0.36 | 0.007262 | 90.38 | 433.68 | 517.1
0.37 | 0.007457 | 91.44 | 440.08 | 527.61
0.38 | 0.007694 | 92.5 | 446.11 | 537.48
0.39 | 0.007927 | 93.52 | 451.78 | 547.37
0.4 | 0.008133 | 94.44 | 457.38 | 557.13
0.41 | 0.008401 | 95.49 | 462.7 | 566.48
0.42 | 0.00866 | 96.53 | 467.57 | 575
0.43 | 0.008937 | 97.51 | 472.28 | 584
0.44 | 0.009183 | 98.55 | 476.85 | 592.4
0.45 | 0.009488 | 99.44 | 481.25 | 600.7
0.46 | 0.009776 | 100.5 | 485.3 | 608.4
0.47 | 0.010121 | 101.54 | 489.24 | 616.3
0.48 | 0.010447 | 102.64 | 493.12 | 623.4
0.49 | 0.010803 | 103.58 | 496.83 | 630.2
0.5 | 0.011166 | 104.63 | 500.31 | 637.3
0.51 | 0.011562 | 105.78 | 503.68 | 643.7
0.52 | 0.011973 | 106.73 | 507 | 650.1
0.53 | 0.012421 | 107.92 | 510.21 | 655.8
0.54 | 0.012902 | 108.81 | 513.34 | 661.9
0.55 | 0.01331 | 110.01 | 516.27 | 667.3
0.56 | 0.013835 | 111.12 | 519.31 | 672.9
0.57 | 0.014331 | 112.22 | 522.19 | 677.8
0.58 | 0.014856 | 113.32 | 524.88 | 682.7
0.59 | 0.015426 | 114.35 | 527.55 | 687
0.6 | 0.015997 | 115.55 | 530.29 | 691.6
0.61 | 0.016621 | 116.64 | 532.81 | 695.8
0.62 | 0.017209 | 117.87 | 535.34 | 699.4
0.63 | 0.017882 | 118.89 | 537.68 | 702.9
0.64 | 0.018538 | 120.03 | 540.1 | 706.4
0.65 | 0.0192 | 121.24 | 542.33 | 709.8
0.66 | 0.019828 | 122.34 | 544.58 | 712.8
0.67 | 0.020576 | 123.5 | 546.62 | 715.5
0.68 | 0.021235 | 124.55 | 548.7 | 718.1
0.69 | 0.022014 | 125.79 | 550.72 | 720.6
0.7 | 0.022798 | 126.95 | 552.62 | 722.8
0.71 | 0.02359 | 128.07 | 554.58 | 725.1
0.72 | 0.024381 | 129.31 | 556.23 | 726.9
0.73 | 0.025123 | 130.32 | 558.06 | 728.5
0.74 | 0.026014 | 131.6 | 559.71 | 730.3
0.75 | 0.026857 | 132.74 | 561.33 | 731.9
0.76 | 0.027802 | 133.93 | 562.99 | 733.5
0.77 | 0.028713 | 135.12 | 564.42 | 734.9
0.78 | 0.029595 | 136.21 | 565.96 | 736
0.79 | 0.030532 | 137.49 | 567.3 | 737.5
0.8 | 0.031409 | 138.7 | 568.76 | 738.3
0.81 | 0.032505 | 139.92 | 569.99 | 739.5
0.82 | 0.03353 | 141 | 571.2 | 740.3
0.83 | 0.034634 | 142.28 | 572.3 | 741.2
0.84 | 0.035524 | 143.52 | 573.6 | 742
0.85 | 0.036643 | 144.76 | 574.6 | 742.9
0.86 | 0.037681 | 146.15 | 576 | 743.7
0.87 | 0.038829 | 147.19 | 577.1 | 744.3
0.88 | 0.039971 | 148.57 | 578.1 | 745.1
0.89 | 0.041108 | 149.81 | 579.1 | 745.5
0.9 | 0.042275 | 151.08 | 580.5 | 746.3
0.91 | 0.043299 | 152.51 | 581.6 | 746.9
0.92 | 0.044647 | 153.6 | 582.8 | 747.3
0.93 | 0.045887 | 155 | 583.7 | 747.6
0.94 | 0.04733 | 156.33 | 584.8 | 748.2
0.95 | 0.048267 | 157.65 | 585.8 | 748.4
0.96 | 0.049696 | 158.97 | 586.9 | 749.1
0.97 | 0.051067 | 160.23 | 588 | 749.5
0.98 | 0.052189 | 161.58 | 588.7 | 749.7
0.99 | 0.053606 | 162.86 | 589.8 | 750.4
1 | 0.055086 | 164.21 | 591 | 750.7