## I-V Characteristic (mA-mm)
VDS (V) | VGS = -0.300 V | VGS = 0.100 V | VGS = 0.500 V | VGS = 0.900 V
0 | 3.9968e-05 | -0.4234 | -0.9297 | -6.128
0.01 | 0.0008497 | 7.587 | 14.867 | 11.174
0.02 | 0.0014439 | 15.121 | 30.964 | 28.47
0.03 | 0.0018944 | 22.195 | 46.516 | 45.39
0.04 | 0.0022383 | 28.621 | 62.4 | 62.39
0.05 | 0.0025101 | 34.44 | 77.92 | 79.32
0.06 | 0.0027294 | 39.729 | 93.27 | 96.25
0.07 | 0.0029132 | 44.495 | 108.58 | 112.92
0.08 | 0.0030812 | 48.687 | 123.66 | 129.43
0.09 | 0.0032238 | 52.427 | 138.84 | 146.23
0.1 | 0.0033644 | 55.709 | 153.4 | 162.37
0.11 | 0.0034874 | 58.45 | 168.01 | 178.51
0.12 | 0.0036196 | 61.07 | 182.56 | 194.84
0.13 | 0.0037426 | 63.32 | 196.79 | 210.56
0.14 | 0.0038625 | 65.3 | 210.53 | 226.5
0.15 | 0.0040032 | 67.02 | 224.34 | 242.05
0.16 | 0.0041311 | 68.68 | 237.82 | 257.56
0.17 | 0.0042636 | 70.12 | 250.71 | 272.73
0.18 | 0.00439 | 71.38 | 263.62 | 287.6
0.19 | 0.0045284 | 72.64 | 276.31 | 302.82
0.2 | 0.0046774 | 73.74 | 288.43 | 317.52
0.21 | 0.0048078 | 74.78 | 300.23 | 331.84
0.22 | 0.0049519 | 75.84 | 311.73 | 346.11
0.23 | 0.0051035 | 76.85 | 323.27 | 360.53
0.24 | 0.0052494 | 77.8 | 333.87 | 374.08
0.25 | 0.0054216 | 78.92 | 344.32 | 387.58
0.26 | 0.005583 | 80.03 | 354.56 | 401.05
0.27 | 0.005682 | 81.22 | 364.42 | 414.21
0.28 | 0.005848 | 82.42 | 373.76 | 427.23
0.29 | 0.006069 | 83.5 | 382.87 | 439.7
0.3 | 0.006236 | 84.7 | 391.66 | 452.09
0.31 | 0.00645 | 85.85 | 400.02 | 464.22
0.32 | 0.006632 | 86.91 | 408.01 | 475.85
0.33 | 0.006839 | 88.14 | 415.81 | 487.73
0.34 | 0.007054 | 89.08 | 423.24 | 499.03
0.35 | 0.007249 | 90.28 | 430.22 | 509.85
0.36 | 0.007477 | 91.3 | 436.93 | 520.6
0.37 | 0.007702 | 92.34 | 443.39 | 531.18
0.38 | 0.00794 | 93.4 | 449.5 | 541.39
0.39 | 0.008158 | 94.44 | 455.25 | 551.11
0.4 | 0.008423 | 95.45 | 460.8 | 560.67
0.41 | 0.008686 | 96.45 | 466.04 | 569.98
0.42 | 0.008953 | 97.51 | 471.12 | 578.9
0.43 | 0.009205 | 98.41 | 475.83 | 587.6
0.44 | 0.009498 | 99.49 | 480.43 | 595.8
0.45 | 0.009803 | 100.53 | 484.77 | 604.2
0.46 | 0.010092 | 101.57 | 488.94 | 611.9
0.47 | 0.010401 | 102.7 | 492.83 | 619.4
0.48 | 0.01075 | 103.63 | 496.72 | 626.6
0.49 | 0.011135 | 104.69 | 500.4 | 633.9
0.5 | 0.011494 | 105.73 | 503.99 | 640.5
0.51 | 0.011897 | 106.77 | 507.31 | 646.7
0.52 | 0.012346 | 107.93 | 510.67 | 653.1
0.53 | 0.012815 | 108.94 | 513.91 | 658.9
0.54 | 0.013246 | 110.04 | 517.05 | 664.9
0.55 | 0.013755 | 111.2 | 520.07 | 670.2
0.56 | 0.014273 | 112.27 | 522.99 | 675.6
0.57 | 0.014769 | 113.34 | 525.86 | 680.4
0.58 | 0.015328 | 114.47 | 528.69 | 685.2
0.59 | 0.015866 | 115.55 | 531.37 | 689.8
0.6 | 0.016478 | 116.73 | 534.01 | 693.9
0.61 | 0.017098 | 117.95 | 536.57 | 698
0.62 | 0.017731 | 118.88 | 539.05 | 701.6
0.63 | 0.018388 | 120.21 | 541.53 | 705.2
0.64 | 0.019053 | 121.38 | 543.87 | 708.4
0.65 | 0.019723 | 122.48 | 546.03 | 711.6
0.66 | 0.020464 | 123.75 | 548.33 | 714.6
0.67 | 0.021166 | 124.79 | 550.45 | 717.2
0.68 | 0.021836 | 126.11 | 552.56 | 719.7
0.69 | 0.022607 | 127.17 | 554.56 | 722.2
0.7 | 0.023471 | 128.35 | 556.39 | 724.5
0.71 | 0.024306 | 129.42 | 558.3 | 726.5
0.72 | 0.025137 | 130.66 | 560.13 | 728.3
0.73 | 0.026018 | 131.86 | 561.86 | 730.1
0.74 | 0.02685 | 133.08 | 563.54 | 731.6
0.75 | 0.027684 | 134.25 | 565.18 | 733.3
0.76 | 0.028567 | 135.26 | 566.67 | 734.9
0.77 | 0.02958 | 136.59 | 568.23 | 735.9
0.78 | 0.03055 | 137.83 | 569.72 | 737.4
0.79 | 0.031331 | 138.95 | 570.9 | 738.3
0.8 | 0.032443 | 140.31 | 572.3 | 739.3
0.81 | 0.033515 | 141.27 | 573.6 | 740.5
0.82 | 0.034568 | 142.66 | 575 | 741.3
0.83 | 0.035433 | 143.92 | 576.2 | 742.3
0.84 | 0.036638 | 145.18 | 577.6 | 742.9
0.85 | 0.037816 | 146.39 | 578.6 | 743.7
0.86 | 0.038737 | 147.62 | 579.8 | 744.3
0.87 | 0.039993 | 148.96 | 580.8 | 745.1
0.88 | 0.041144 | 150.27 | 582.1 | 745.7
0.89 | 0.042321 | 151.56 | 583 | 746.3
0.9 | 0.043486 | 152.76 | 584.4 | 746.7
0.91 | 0.044832 | 154.13 | 585.3 | 747.3
0.92 | 0.046047 | 155.42 | 586.6 | 747.6
0.93 | 0.047323 | 156.74 | 587.6 | 748.2
0.94 | 0.048596 | 158.16 | 588.6 | 748.4
0.95 | 0.049841 | 159.38 | 589.4 | 749
0.96 | 0.051269 | 160.75 | 590.8 | 749.5
0.97 | 0.052381 | 162.1 | 591.7 | 750
0.98 | 0.054042 | 163.41 | 592.4 | 750
0.99 | 0.05533 | 164.77 | 594 | 750.5
1 | 0.056875 | 165.97 | 594.3 | 750.8