## I-V Characteristic (mA-mm)
VDS (V) | VGS = -0.300 V | VGS = 0.100 V | VGS = 0.500 V | VGS = 0.900 V
0 | 2.8576e-05 | -0.47089 | -0.7812 | -5.874
0.01 | 0.0008701 | 7.798 | 15.171 | 11.382
0.02 | 0.001489 | 15.203 | 30.938 | 28.593
0.03 | 0.0019541 | 22.236 | 46.765 | 45.725
0.04 | 0.002312 | 28.81 | 62.45 | 62.77
0.05 | 0.0025894 | 34.632 | 78.1 | 79.99
0.06 | 0.0028199 | 39.923 | 93.98 | 96.79
0.07 | 0.0030142 | 44.778 | 109.27 | 113.56
0.08 | 0.0031784 | 49.005 | 124.28 | 130.49
0.09 | 0.003332 | 52.691 | 139.59 | 147.01
0.1 | 0.0034644 | 56.018 | 154.48 | 163.01
0.11 | 0.003609 | 58.82 | 169.09 | 179.92
0.12 | 0.0037365 | 61.37 | 183.46 | 196.08
0.13 | 0.0038558 | 63.67 | 197.92 | 211.68
0.14 | 0.0040014 | 65.74 | 211.68 | 227.55
0.15 | 0.0041235 | 67.5 | 225.22 | 243.51
0.16 | 0.0042655 | 69.14 | 239.23 | 259.08
0.17 | 0.0043922 | 70.53 | 252.15 | 274.03
0.18 | 0.0045359 | 71.91 | 264.74 | 289.33
0.19 | 0.004682 | 73.11 | 277.66 | 304.51
0.2 | 0.0048189 | 74.21 | 290.02 | 319.02
0.21 | 0.0049759 | 75.32 | 301.83 | 333.52
0.22 | 0.0051249 | 76.28 | 313.23 | 348.15
0.23 | 0.0052823 | 77.4 | 324.74 | 362.12
0.24 | 0.0054447 | 78.42 | 335.64 | 375.78
0.25 | 0.0056096 | 79.48 | 346.01 | 389.8
0.26 | 0.005657 | 80.63 | 356.2 | 403.12
0.27 | 0.005853 | 81.81 | 366.18 | 416.03
0.28 | 0.006043 | 83.01 | 375.39 | 428.94
0.29 | 0.006232 | 84.15 | 384.49 | 441.72
0.3 | 0.006413 | 85.35 | 393.5 | 454.07
0.31 | 0.006621 | 86.41 | 401.76 | 466.02
0.32 | 0.00683 | 87.66 | 409.74 | 478.1
0.33 | 0.007031 | 88.74 | 417.57 | 489.87
0.34 | 0.007269 | 89.8 | 425.11 | 500.8
0.35 | 0.007467 | 90.92 | 432.06 | 511.85
0.36 | 0.007694 | 91.86 | 438.69 | 522.85
0.37 | 0.007936 | 93.02 | 445.1 | 533.24
0.38 | 0.008162 | 94.02 | 451.35 | 543.14
0.39 | 0.0084 | 95.09 | 457.07 | 553.04
0.4 | 0.00866 | 96.19 | 462.6 | 562.8
0.41 | 0.008936 | 97.13 | 467.87 | 572.1
0.42 | 0.009178 | 98.17 | 472.95 | 580.8
0.43 | 0.00948 | 99.19 | 477.73 | 589.2
0.44 | 0.009767 | 100.3 | 482.16 | 597.8
0.45 | 0.0101 | 101.24 | 486.55 | 605.9
0.46 | 0.010405 | 102.26 | 490.81 | 613.8
0.47 | 0.010719 | 103.29 | 494.77 | 621
0.48 | 0.011092 | 104.38 | 498.64 | 628.4
0.49 | 0.011459 | 105.45 | 502.25 | 635.7
0.5 | 0.011862 | 106.41 | 505.91 | 642.1
0.51 | 0.012318 | 107.53 | 509.34 | 648.7
0.52 | 0.012727 | 108.61 | 512.61 | 654.7
0.53 | 0.013157 | 109.82 | 515.88 | 660.7
0.54 | 0.013669 | 110.98 | 519.03 | 666.5
0.55 | 0.014179 | 111.88 | 522.08 | 671.5
0.56 | 0.014739 | 113.08 | 525.04 | 676.8
0.57 | 0.015299 | 114.23 | 527.94 | 682
0.58 | 0.015851 | 115.33 | 530.69 | 686.4
0.59 | 0.016416 | 116.43 | 533.5 | 690.8
0.6 | 0.016984 | 117.59 | 536.09 | 695.2
0.61 | 0.017674 | 118.75 | 538.76 | 699
0.62 | 0.018345 | 119.95 | 541.22 | 702.9
0.63 | 0.018977 | 121.14 | 543.59 | 706.4
0.64 | 0.019684 | 122.16 | 546 | 709.6
0.65 | 0.020378 | 123.43 | 548.32 | 712.6
0.66 | 0.021158 | 124.6 | 550.53 | 715.5
0.67 | 0.021805 | 125.79 | 552.65 | 718.1
0.68 | 0.022548 | 127.01 | 554.72 | 720.8
0.69 | 0.023437 | 128.06 | 556.75 | 722.9
0.7 | 0.02421 | 129.24 | 558.64 | 725.3
0.71 | 0.024983 | 130.46 | 560.5 | 727.1
0.72 | 0.025865 | 131.67 | 562.28 | 729.1
0.73 | 0.026839 | 132.88 | 564.06 | 730.7
0.74 | 0.027686 | 133.97 | 565.74 | 732.3
0.75 | 0.028599 | 135.2 | 567.32 | 733.8
0.76 | 0.029492 | 136.44 | 568.93 | 735.1
0.77 | 0.030503 | 137.67 | 570.2 | 736.5
0.78 | 0.031349 | 138.8 | 571.5 | 737.9
0.79 | 0.032437 | 140.06 | 572.8 | 738.9
0.8 | 0.033504 | 141.26 | 574.3 | 739.9
0.81 | 0.034524 | 142.54 | 575.8 | 740.7
0.82 | 0.035527 | 143.83 | 577 | 741.8
0.83 | 0.036665 | 144.9 | 578.2 | 742.3
0.84 | 0.037825 | 146.25 | 579.6 | 743.4
0.85 | 0.038951 | 147.55 | 580.6 | 744.3
0.86 | 0.039965 | 148.79 | 582 | 744.7
0.87 | 0.041134 | 150.15 | 583 | 745.2
0.88 | 0.042371 | 151.34 | 584.2 | 746.1
0.89 | 0.043491 | 152.72 | 585.4 | 746.6
0.9 | 0.044849 | 154.04 | 586.4 | 747.3
0.91 | 0.046217 | 155.3 | 587.4 | 747.5
0.92 | 0.047479 | 156.53 | 588.6 | 747.9
0.93 | 0.048647 | 157.93 | 589.4 | 748.6
0.94 | 0.050038 | 159.27 | 590.8 | 749.1
0.95 | 0.051389 | 160.64 | 592 | 749.3
0.96 | 0.052797 | 161.96 | 592.8 | 749.7
0.97 | 0.054318 | 163.17 | 594 | 750.1
0.98 | 0.055534 | 164.64 | 594.8 | 750.3
0.99 | 0.05679 | 165.98 | 595.8 | 750.7
1 | 0.05828 | 167.34 | 597 | 751.1