## I-V Characteristic (mA-mm)
VDS (V) | VGS = -0.300 V | VGS = 0.100 V | VGS = 0.500 V | VGS = 0.900 V
0 | 2.8053e-05 | -0.46379 | -0.8008 | -5.966
0.01 | 0.0008961 | 7.717 | 14.844 | 10.969
0.02 | 0.0015413 | 15.113 | 30.298 | 27.778
0.03 | 0.0020186 | 22.033 | 45.749 | 44.42
0.04 | 0.0023932 | 28.559 | 61.27 | 61.41
0.05 | 0.0026778 | 34.37 | 76.36 | 77.62
0.06 | 0.0029222 | 39.662 | 91.72 | 94.29
0.07 | 0.0031203 | 44.429 | 107.11 | 111.17
0.08 | 0.0032865 | 48.663 | 121.6 | 127.11
0.09 | 0.0034443 | 52.4 | 136.33 | 143.26
0.1 | 0.0035914 | 55.683 | 151.1 | 159.52
0.11 | 0.0037364 | 58.44 | 165.33 | 175.45
0.12 | 0.0038639 | 61.02 | 179.44 | 191.32
0.13 | 0.003997 | 63.37 | 193.58 | 207.07
0.14 | 0.004133 | 65.38 | 207.25 | 222.56
0.15 | 0.0042612 | 67.12 | 220.52 | 237.85
0.16 | 0.0044141 | 68.78 | 233.99 | 252.96
0.17 | 0.004555 | 70.13 | 247.02 | 268.36
0.18 | 0.0047143 | 71.53 | 259.51 | 282.87
0.19 | 0.0048552 | 72.74 | 271.88 | 297.49
0.2 | 0.0050007 | 73.89 | 284.18 | 312.19
0.21 | 0.0051602 | 75 | 295.99 | 326.58
0.22 | 0.0053029 | 75.87 | 307.13 | 340.37
0.23 | 0.0054798 | 77.04 | 318.43 | 354.53
0.24 | 0.0056465 | 78.1 | 329.31 | 368.27
0.25 | 0.005715 | 79.08 | 339.5 | 381.53
0.26 | 0.005889 | 80.21 | 349.58 | 394.85
0.27 | 0.006106 | 81.37 | 359.46 | 408.08
0.28 | 0.006289 | 82.55 | 368.75 | 420.6
0.29 | 0.006483 | 83.68 | 377.6 | 432.98
0.3 | 0.006705 | 84.97 | 386.45 | 445.29
0.31 | 0.006908 | 85.98 | 394.94 | 457.61
0.32 | 0.007129 | 87.17 | 402.85 | 469.03
0.33 | 0.007309 | 88.27 | 410.5 | 480.68
0.34 | 0.007561 | 89.37 | 417.96 | 492.08
0.35 | 0.007801 | 90.4 | 425.01 | 502.92
0.36 | 0.008045 | 91.42 | 431.68 | 513.65
0.37 | 0.008254 | 92.56 | 437.96 | 523.95
0.38 | 0.008512 | 93.56 | 444.13 | 534.27
0.39 | 0.008762 | 94.58 | 449.94 | 544.11
0.4 | 0.009018 | 95.74 | 455.44 | 553.73
0.41 | 0.009281 | 96.56 | 460.59 | 562.82
0.42 | 0.009578 | 97.68 | 465.66 | 572
0.43 | 0.009866 | 98.64 | 470.43 | 580.6
0.44 | 0.010138 | 99.75 | 474.95 | 589.2
0.45 | 0.010499 | 100.76 | 479.24 | 597.2
0.46 | 0.010838 | 101.72 | 483.39 | 605.1
0.47 | 0.011215 | 102.82 | 487.41 | 612.7
0.48 | 0.011575 | 103.84 | 491.26 | 620
0.49 | 0.011979 | 104.93 | 494.81 | 626.9
0.5 | 0.012417 | 105.81 | 498.35 | 634.1
0.51 | 0.012784 | 106.97 | 501.82 | 640.5
0.52 | 0.013259 | 108.05 | 505.15 | 646.9
0.53 | 0.013739 | 109.17 | 508.32 | 653
0.54 | 0.014263 | 110.23 | 511.31 | 658.6
0.55 | 0.014794 | 111.24 | 514.39 | 664.3
0.56 | 0.015357 | 112.4 | 517.38 | 669.9
0.57 | 0.015853 | 113.56 | 520.21 | 674.8
0.58 | 0.016519 | 114.62 | 523.01 | 679.8
0.59 | 0.017123 | 115.75 | 525.62 | 684.3
0.6 | 0.017772 | 116.83 | 528.36 | 688.8
0.61 | 0.018403 | 118.06 | 530.89 | 693
0.62 | 0.018976 | 119.23 | 533.41 | 696.8
0.63 | 0.019797 | 120.31 | 535.77 | 700.5
0.64 | 0.020564 | 121.38 | 538.18 | 704.1
0.65 | 0.021346 | 122.64 | 540.47 | 707.3
0.66 | 0.022024 | 123.79 | 542.66 | 710.4
0.67 | 0.022798 | 124.98 | 544.82 | 713.2
0.68 | 0.023657 | 126.15 | 546.8 | 716
0.69 | 0.024452 | 127.23 | 548.88 | 718.7
0.7 | 0.025236 | 128.45 | 550.84 | 720.8
0.71 | 0.026132 | 129.66 | 552.73 | 722.9
0.72 | 0.027076 | 130.8 | 554.57 | 725.1
0.73 | 0.027973 | 131.92 | 556.22 | 727.1
0.74 | 0.028889 | 133.12 | 557.98 | 728.7
0.75 | 0.029806 | 134.25 | 559.59 | 730.9
0.76 | 0.030955 | 135.55 | 561.19 | 731.9
0.77 | 0.031762 | 136.65 | 562.74 | 733.5
0.78 | 0.032881 | 137.81 | 564.13 | 734.9
0.79 | 0.033904 | 139.03 | 565.56 | 736.3
0.8 | 0.034987 | 140.23 | 566.97 | 737.5
0.81 | 0.036064 | 141.48 | 568.36 | 738.3
0.82 | 0.03724 | 142.7 | 569.55 | 739.5
0.83 | 0.038369 | 143.75 | 570.7 | 740.3
0.84 | 0.039411 | 145.18 | 572 | 741.1
0.85 | 0.040655 | 146.37 | 573.2 | 742.3
0.86 | 0.041879 | 147.69 | 574.4 | 742.7
0.87 | 0.043196 | 148.99 | 575.4 | 743.5
0.88 | 0.044383 | 150.14 | 576.8 | 744.3
0.89 | 0.04555 | 151.48 | 577.8 | 744.8
0.9 | 0.046933 | 152.72 | 578.9 | 745.2
0.91 | 0.048032 | 154.11 | 580.2 | 746.3
0.92 | 0.049446 | 155.3 | 581 | 746.9
0.93 | 0.050847 | 156.65 | 582.2 | 747.1
0.94 | 0.052296 | 158.01 | 583 | 747.7
0.95 | 0.053457 | 159.28 | 584.4 | 748.2
0.96 | 0.055085 | 160.66 | 585.3 | 748.7
0.97 | 0.056329 | 161.82 | 586.4 | 749
0.98 | 0.05764 | 163.21 | 587.6 | 749.5
0.99 | 0.05952 | 164.62 | 588.5 | 750
1 | 0.06089 | 165.93 | 589.4 | 750.4