## I-V Characteristic (mA-mm)
VDS (V) | VGS = -0.300 V | VGS = 0.100 V | VGS = 0.500 V | VGS = 0.900 V
0 | 3.258e-05 | -0.46633 | -0.9572 | -5.965
0.01 | 0.000884 | 7.627 | 15.166 | 11.089
0.02 | 0.0015089 | 15.097 | 30.707 | 28.296
0.03 | 0.001976 | 22.171 | 46.384 | 45.131
0.04 | 0.002344 | 28.601 | 61.93 | 62.39
0.05 | 0.0026231 | 34.372 | 77.66 | 78.88
0.06 | 0.0028602 | 39.69 | 92.94 | 95.83
0.07 | 0.0030504 | 44.499 | 107.9 | 112.48
0.08 | 0.0032201 | 48.648 | 123.31 | 128.73
0.09 | 0.0033716 | 52.406 | 138.19 | 145.49
0.1 | 0.0035097 | 55.698 | 152.76 | 161.66
0.11 | 0.0036647 | 58.41 | 167.39 | 177.79
0.12 | 0.0037936 | 60.99 | 181.75 | 193.7
0.13 | 0.0039324 | 63.32 | 196.05 | 209.97
0.14 | 0.0040632 | 65.26 | 209.52 | 225.4
0.15 | 0.0041963 | 67.1 | 223.26 | 240.93
0.16 | 0.0043349 | 68.75 | 236.78 | 256.3
0.17 | 0.0044602 | 70.13 | 249.74 | 271.57
0.18 | 0.0046088 | 71.59 | 262.41 | 286.67
0.19 | 0.0047532 | 72.65 | 275.23 | 301.36
0.2 | 0.0048977 | 73.86 | 287.34 | 316.23
0.21 | 0.0050594 | 74.88 | 299.06 | 330.58
0.22 | 0.0052243 | 75.92 | 310.8 | 344.47
0.23 | 0.0053876 | 77.02 | 322.04 | 358.95
0.24 | 0.0055311 | 77.98 | 332.62 | 372.61
0.25 | 0.0056967 | 79.11 | 343.12 | 385.95
0.26 | 0.005749 | 80.23 | 353.34 | 399.34
0.27 | 0.005954 | 81.39 | 363.24 | 412.72
0.28 | 0.006136 | 82.5 | 372.42 | 425.43
0.29 | 0.006321 | 83.75 | 381.68 | 437.91
0.3 | 0.006526 | 84.87 | 390.34 | 450.42
0.31 | 0.006717 | 86.03 | 398.69 | 462.54
0.32 | 0.006938 | 87.23 | 406.78 | 474.31
0.33 | 0.007162 | 88.13 | 414.62 | 485.95
0.34 | 0.007383 | 89.39 | 421.91 | 497.27
0.35 | 0.007596 | 90.44 | 428.84 | 508.27
0.36 | 0.007832 | 91.52 | 435.66 | 518.76
0.37 | 0.008052 | 92.57 | 442.1 | 529.37
0.38 | 0.008313 | 93.61 | 448.16 | 539.58
0.39 | 0.008548 | 94.69 | 453.88 | 549.42
0.4 | 0.008801 | 95.71 | 459.44 | 558.99
0.41 | 0.009087 | 96.79 | 464.7 | 568.19
0.42 | 0.009331 | 97.72 | 469.78 | 577.3
0.43 | 0.009652 | 98.72 | 474.46 | 586
0.44 | 0.009938 | 99.83 | 479.02 | 594.2
0.45 | 0.010266 | 100.86 | 483.38 | 602.2
0.46 | 0.010561 | 101.88 | 487.52 | 610.2
0.47 | 0.010915 | 102.83 | 491.45 | 617.5
0.48 | 0.011277 | 103.95 | 495.29 | 624.9
0.49 | 0.01166 | 105 | 499.01 | 632.3
0.5 | 0.012101 | 106.05 | 502.48 | 638.9
0.51 | 0.012514 | 107.25 | 505.93 | 645.4
0.52 | 0.012944 | 108.1 | 509.22 | 651.5
0.53 | 0.013387 | 109.27 | 512.5 | 658.2
0.54 | 0.013936 | 110.4 | 515.6 | 663.5
0.55 | 0.014421 | 111.5 | 518.49 | 668.9
0.56 | 0.015002 | 112.58 | 521.49 | 674.4
0.57 | 0.015494 | 113.68 | 524.38 | 679.3
0.58 | 0.0161 | 114.81 | 527.15 | 684.1
0.59 | 0.016716 | 115.95 | 529.89 | 688.8
0.6 | 0.017287 | 117.11 | 532.41 | 693
0.61 | 0.017904 | 118.19 | 535.05 | 697
0.62 | 0.018605 | 119.39 | 537.56 | 700.5
0.63 | 0.019284 | 120.5 | 539.97 | 704.4
0.64 | 0.019971 | 121.72 | 542.26 | 707.8
0.65 | 0.020761 | 122.94 | 544.59 | 711
0.66 | 0.021404 | 123.91 | 546.76 | 714.1
0.67 | 0.022273 | 125.23 | 548.92 | 716.5
0.68 | 0.023077 | 126.33 | 551.05 | 719.4
0.69 | 0.023809 | 127.53 | 552.89 | 722
0.7 | 0.024686 | 128.74 | 554.93 | 724
0.71 | 0.025406 | 129.84 | 556.76 | 726
0.72 | 0.026319 | 131.08 | 558.59 | 728.3
0.73 | 0.027277 | 132.24 | 560.41 | 729.9
0.74 | 0.028129 | 133.51 | 561.93 | 731.5
0.75 | 0.028942 | 134.52 | 563.67 | 733.3
0.76 | 0.029982 | 135.79 | 565.21 | 734.9
0.77 | 0.030956 | 136.92 | 566.72 | 736.1
0.78 | 0.03202 | 138.13 | 568.21 | 737.3
0.79 | 0.032894 | 139.41 | 569.57 | 738.5
0.8 | 0.033993 | 140.5 | 570.8 | 739.5
0.81 | 0.035075 | 141.82 | 572.3 | 740.7
0.82 | 0.036072 | 143.08 | 573.5 | 741.5
0.83 | 0.037223 | 144.35 | 574.8 | 742.5
0.84 | 0.038253 | 145.66 | 575.9 | 743.4
0.85 | 0.039647 | 146.73 | 577 | 743.9
0.86 | 0.04064 | 148.13 | 578.2 | 744.7
0.87 | 0.041898 | 149.39 | 579.6 | 745.2
0.88 | 0.043082 | 150.71 | 580.8 | 746.1
0.89 | 0.044261 | 151.91 | 581.8 | 746.7
0.9 | 0.045624 | 153.3 | 582.8 | 747.1
0.91 | 0.046915 | 154.66 | 584 | 747.6
0.92 | 0.04823 | 155.92 | 585 | 748.3
0.93 | 0.049352 | 157.23 | 586.2 | 748.9
0.94 | 0.050861 | 158.41 | 587.4 | 749.2
0.95 | 0.052193 | 159.79 | 588.2 | 749.7
0.96 | 0.053716 | 161.16 | 589.4 | 750.3
0.97 | 0.055117 | 162.46 | 590.2 | 750.7
0.98 | 0.056394 | 163.89 | 591.4 | 750.9
0.99 | 0.05781 | 165.05 | 592.6 | 751.2
1 | 0.0592 | 166.53 | 593.6 | 751.6