## I-V Characteristic (mA-mm)
VDS (V) | VGS = -0.300 V | VGS = 0.100 V | VGS = 0.500 V | VGS = 0.900 V
0 | 2.6993e-05 | -0.46575 | -0.8696 | -6.222
0.01 | 0.0008739 | 7.447 | 14.446 | 10.412
0.02 | 0.0014995 | 15.013 | 29.735 | 27.16
0.03 | 0.0019656 | 21.88 | 44.885 | 43.5
0.04 | 0.0023282 | 28.198 | 60.31 | 59.81
0.05 | 0.0026057 | 33.989 | 74.76 | 76.26
0.06 | 0.0028302 | 39.25 | 89.92 | 92.63
0.07 | 0.0030311 | 43.947 | 104.91 | 108.45
0.08 | 0.0031955 | 48.085 | 119.29 | 124.38
0.09 | 0.0033525 | 51.827 | 133.8 | 140.94
0.1 | 0.0034902 | 55.061 | 148.28 | 156.29
0.11 | 0.0036319 | 57.82 | 162.38 | 171.89
0.12 | 0.0037524 | 60.33 | 176 | 187.74
0.13 | 0.0038786 | 62.61 | 190.16 | 203.12
0.14 | 0.0040249 | 64.59 | 203.62 | 218.25
0.15 | 0.0041508 | 66.39 | 216.71 | 233.32
0.16 | 0.0042806 | 67.96 | 229.77 | 248.65
0.17 | 0.0044254 | 69.38 | 242.55 | 263.09
0.18 | 0.004561 | 70.71 | 255.08 | 277.74
0.19 | 0.0047186 | 71.87 | 267.12 | 292.71
0.2 | 0.0048624 | 72.97 | 279.23 | 306.97
0.21 | 0.0050121 | 73.95 | 291 | 320.74
0.22 | 0.0051715 | 75 | 302.01 | 334.82
0.23 | 0.0053025 | 76 | 313.18 | 349.01
0.24 | 0.0054799 | 77.04 | 323.92 | 362.12
0.25 | 0.0056375 | 78.09 | 334.04 | 375.28
0.26 | 0.005701 | 79.16 | 343.9 | 388.71
0.27 | 0.005879 | 80.27 | 353.86 | 401.5
0.28 | 0.006087 | 81.3 | 363.16 | 414.12
0.29 | 0.006291 | 82.5 | 371.86 | 426.61
0.3 | 0.006499 | 83.7 | 380.52 | 438.93
0.31 | 0.006687 | 84.82 | 389.07 | 450.83
0.32 | 0.006897 | 85.95 | 396.93 | 462.36
0.33 | 0.007124 | 86.93 | 404.47 | 474.14
0.34 | 0.007324 | 88.03 | 411.88 | 485.5
0.35 | 0.00754 | 89.06 | 418.96 | 496.15
0.36 | 0.00777 | 90.1 | 425.54 | 506.85
0.37 | 0.008 | 91.18 | 431.81 | 517.49
0.38 | 0.008206 | 92.07 | 437.89 | 527.75
0.39 | 0.008477 | 93.13 | 443.69 | 537.64
0.4 | 0.008752 | 94.11 | 449.2 | 547.18
0.41 | 0.009031 | 95.19 | 454.31 | 556.41
0.42 | 0.009256 | 96.01 | 459.23 | 565.88
0.43 | 0.009536 | 97.15 | 464.03 | 574.4
0.44 | 0.009857 | 98.15 | 468.56 | 582.9
0.45 | 0.010184 | 99.19 | 472.73 | 590.9
0.46 | 0.01049 | 100.32 | 476.77 | 599.2
0.47 | 0.010845 | 101.1 | 480.73 | 607.3
0.48 | 0.011199 | 102.24 | 484.55 | 614.4
0.49 | 0.011528 | 103.24 | 488.13 | 621.6
0.5 | 0.011974 | 104.27 | 491.61 | 628.5
0.51 | 0.012412 | 105.39 | 494.9 | 635.7
0.52 | 0.012894 | 106.29 | 498.24 | 642.1
0.53 | 0.013363 | 107.47 | 501.31 | 648.3
0.54 | 0.013844 | 108.47 | 504.3 | 654.1
0.55 | 0.014367 | 109.58 | 507.3 | 660.1
0.56 | 0.014873 | 110.56 | 510.25 | 665.4
0.57 | 0.015449 | 111.7 | 513.03 | 670.7
0.58 | 0.016049 | 112.78 | 515.76 | 676
0.59 | 0.016657 | 113.88 | 518.42 | 680.8
0.6 | 0.017202 | 115 | 520.95 | 685.2
0.61 | 0.017923 | 115.96 | 523.54 | 689.6
0.62 | 0.0186 | 117.23 | 525.95 | 693.6
0.63 | 0.019325 | 118.35 | 528.38 | 698
0.64 | 0.019939 | 119.43 | 530.79 | 701.5
0.65 | 0.020699 | 120.68 | 532.86 | 704.8
0.66 | 0.021491 | 121.72 | 535.21 | 708.2
0.67 | 0.022097 | 122.92 | 537.29 | 711.2
0.68 | 0.022925 | 123.98 | 539.34 | 714.1
0.69 | 0.023831 | 125.1 | 541.38 | 717.2
0.7 | 0.024644 | 126.31 | 543.26 | 719.4
0.71 | 0.025373 | 127.39 | 545.21 | 722
0.72 | 0.026323 | 128.57 | 546.98 | 724
0.73 | 0.027211 | 129.74 | 548.78 | 725.9
0.74 | 0.028123 | 130.87 | 550.37 | 727.9
0.75 | 0.029078 | 131.96 | 552.08 | 729.9
0.76 | 0.030083 | 133.12 | 553.69 | 731.5
0.77 | 0.031087 | 134.33 | 555.17 | 733.3
0.78 | 0.031904 | 135.48 | 556.74 | 734.9
0.79 | 0.033073 | 136.72 | 557.99 | 736.1
0.8 | 0.034142 | 137.71 | 559.48 | 737.5
0.81 | 0.035293 | 139 | 560.87 | 738.7
0.82 | 0.036278 | 140.22 | 562.23 | 739.9
0.83 | 0.037324 | 141.4 | 563.54 | 740.9
0.84 | 0.038451 | 142.62 | 564.68 | 741.9
0.85 | 0.03953 | 143.78 | 565.94 | 743
0.86 | 0.040792 | 145.04 | 567.16 | 743.9
0.87 | 0.042142 | 146.33 | 568.41 | 744.4
0.88 | 0.043246 | 147.58 | 569.42 | 745.3
0.89 | 0.044339 | 148.75 | 570.6 | 746.1
0.9 | 0.045779 | 150.01 | 571.6 | 746.7
0.91 | 0.047168 | 151.28 | 572.7 | 747.4
0.92 | 0.048475 | 152.6 | 573.9 | 747.9
0.93 | 0.049623 | 153.93 | 574.8 | 748.3
0.94 | 0.051015 | 155.05 | 575.8 | 749
0.95 | 0.052468 | 156.39 | 576.6 | 749.5
0.96 | 0.053663 | 157.61 | 577.8 | 750
0.97 | 0.055238 | 158.96 | 579 | 750.6
0.98 | 0.056806 | 160.3 | 579.8 | 751.1
0.99 | 0.05794 | 161.5 | 581 | 751.5
1 | 0.05968 | 162.79 | 582.1 | 751.9