## I-V Characteristic (mA-mm)
VDS (V) | VGS = -0.300 V | VGS = 0.100 V | VGS = 0.500 V | VGS = 0.900 V
0 | 2.886e-05 | -0.46239 | -0.8726 | -6.142
0.01 | 0.0008809 | 7.485 | 14.708 | 10.464
0.02 | 0.0015047 | 15.027 | 29.84 | 27.162
0.03 | 0.0019768 | 21.907 | 45.106 | 43.607
0.04 | 0.0023405 | 28.298 | 60.45 | 60.35
0.05 | 0.0026214 | 34.037 | 75.32 | 76.46
0.06 | 0.0028485 | 39.29 | 90.34 | 92.68
0.07 | 0.0030523 | 44.068 | 105.29 | 109.01
0.08 | 0.0032164 | 48.209 | 119.97 | 125.2
0.09 | 0.0033704 | 51.933 | 134.4 | 141
0.1 | 0.0035047 | 55.201 | 148.81 | 156.83
0.11 | 0.0036452 | 57.92 | 162.97 | 172.76
0.12 | 0.0037777 | 60.47 | 176.79 | 188.38
0.13 | 0.0038981 | 62.77 | 190.94 | 203.98
0.14 | 0.004049 | 64.65 | 204.3 | 219.21
0.15 | 0.0041736 | 66.52 | 217.52 | 234.48
0.16 | 0.0043074 | 68.15 | 230.66 | 249.36
0.17 | 0.0044513 | 69.55 | 243.44 | 264.06
0.18 | 0.004591 | 70.85 | 255.94 | 279.1
0.19 | 0.0047345 | 71.99 | 268.21 | 293.57
0.2 | 0.004879 | 73.15 | 280.27 | 307.77
0.21 | 0.005034 | 74.22 | 291.85 | 322.06
0.22 | 0.0051943 | 75.2 | 303.22 | 335.95
0.23 | 0.005343 | 76.2 | 314.29 | 349.79
0.24 | 0.0055166 | 77.21 | 324.98 | 363.28
0.25 | 0.005687 | 78.29 | 335.22 | 376.64
0.26 | 0.005718 | 79.29 | 345.12 | 389.74
0.27 | 0.005917 | 80.47 | 354.98 | 402.81
0.28 | 0.00611 | 81.53 | 364.19 | 415.49
0.29 | 0.00631 | 82.75 | 373.09 | 427.91
0.3 | 0.006508 | 83.9 | 381.76 | 440.04
0.31 | 0.006687 | 85 | 390.11 | 452.08
0.32 | 0.006908 | 86.17 | 398.03 | 463.99
0.33 | 0.007138 | 87.19 | 405.65 | 475.43
0.34 | 0.007365 | 88.3 | 413 | 486.54
0.35 | 0.007565 | 89.38 | 420 | 497.53
0.36 | 0.007798 | 90.32 | 426.66 | 508.24
0.37 | 0.008027 | 91.44 | 433 | 518.83
0.38 | 0.008252 | 92.42 | 439.02 | 528.8
0.39 | 0.008531 | 93.44 | 444.77 | 538.63
0.4 | 0.008784 | 94.48 | 450.3 | 548.37
0.41 | 0.009072 | 95.49 | 455.46 | 557.8
0.42 | 0.009322 | 96.36 | 460.38 | 566.74
0.43 | 0.009625 | 97.41 | 465.1 | 575.4
0.44 | 0.009928 | 98.49 | 469.65 | 583.8
0.45 | 0.010258 | 99.43 | 473.91 | 591.9
0.46 | 0.010557 | 100.62 | 477.9 | 600
0.47 | 0.010918 | 101.42 | 481.9 | 607.9
0.48 | 0.011284 | 102.52 | 485.67 | 615.4
0.49 | 0.011631 | 103.57 | 489.27 | 622.7
0.5 | 0.012043 | 104.6 | 492.77 | 629.5
0.51 | 0.012488 | 105.71 | 496.12 | 636.3
0.52 | 0.012943 | 106.67 | 499.4 | 642.8
0.53 | 0.013381 | 107.69 | 502.55 | 648.9
0.54 | 0.013897 | 108.83 | 505.58 | 654.9
0.55 | 0.01442 | 109.85 | 508.45 | 660.5
0.56 | 0.014959 | 110.85 | 511.46 | 666.1
0.57 | 0.015502 | 111.98 | 514.21 | 671
0.58 | 0.016081 | 113.19 | 517.01 | 676.6
0.59 | 0.016697 | 114.28 | 519.68 | 680.9
0.6 | 0.01725 | 115.43 | 522.15 | 685.4
0.61 | 0.017991 | 116.28 | 524.77 | 690
0.62 | 0.018612 | 117.59 | 527.23 | 693.9
0.63 | 0.019383 | 118.73 | 529.58 | 697.6
0.64 | 0.020038 | 119.86 | 532 | 701.5
0.65 | 0.020783 | 121 | 534.19 | 704.8
0.66 | 0.021504 | 122.06 | 536.44 | 708
0.67 | 0.022307 | 123.26 | 538.56 | 711.2
0.68 | 0.023106 | 124.41 | 540.6 | 714.1
0.69 | 0.02387 | 125.59 | 542.55 | 716.5
0.7 | 0.024712 | 126.63 | 544.5 | 719.2
0.71 | 0.025524 | 127.86 | 546.42 | 721.4
0.72 | 0.026462 | 128.98 | 548.22 | 723.6
0.73 | 0.027372 | 130.17 | 549.96 | 725.7
0.74 | 0.028379 | 131.28 | 551.53 | 727.5
0.75 | 0.029247 | 132.36 | 553.27 | 729.7
0.76 | 0.030213 | 133.57 | 554.89 | 731.3
0.77 | 0.031093 | 134.73 | 556.4 | 732.4
0.78 | 0.032019 | 135.94 | 557.94 | 734.1
0.79 | 0.033142 | 137.17 | 559.21 | 735.5
0.8 | 0.034228 | 138.25 | 560.76 | 736.7
0.81 | 0.035332 | 139.54 | 562.05 | 737.9
0.82 | 0.036303 | 140.68 | 563.34 | 738.9
0.83 | 0.037545 | 141.84 | 564.6 | 740.2
0.84 | 0.038681 | 143.12 | 565.82 | 741.1
0.85 | 0.039809 | 144.3 | 567.1 | 741.9
0.86 | 0.040958 | 145.53 | 568.29 | 742.9
0.87 | 0.042235 | 146.81 | 569.51 | 743.7
0.88 | 0.043442 | 148.13 | 570.3 | 744.3
0.89 | 0.044603 | 149.18 | 571.8 | 745.1
0.9 | 0.04595 | 150.65 | 572.5 | 745.9
0.91 | 0.047259 | 151.87 | 573.8 | 746.6
0.92 | 0.048804 | 153.08 | 574.6 | 747.3
0.93 | 0.049822 | 154.57 | 575.8 | 747.5
0.94 | 0.051225 | 155.6 | 577 | 748
0.95 | 0.052747 | 157.06 | 578 | 748.9
0.96 | 0.053946 | 158.35 | 579 | 749.1
0.97 | 0.055407 | 159.61 | 580 | 749.5
0.98 | 0.056988 | 160.96 | 581 | 749.9
0.99 | 0.05815 | 162.18 | 582.2 | 750.3
1 | 0.05979 | 163.51 | 583 | 750.8