## I-V Characteristic (mA-mm)
VDS (V) | VGS = -0.300 V | VGS = 0.100 V | VGS = 0.500 V | VGS = 0.900 V
0 | 3.0776e-05 | -0.5022 | -1.0355 | -6.25
0.01 | 0.0008584 | 7.518 | 14.611 | 10.797
0.02 | 0.0014649 | 15.118 | 30.009 | 27.32
0.03 | 0.0019229 | 21.892 | 45.214 | 43.912
0.04 | 0.0022669 | 28.307 | 60.29 | 60.71
0.05 | 0.0025454 | 34.145 | 75.82 | 77.04
0.06 | 0.0027663 | 39.314 | 90.61 | 93.19
0.07 | 0.0029563 | 44.08 | 105.45 | 109.5
0.08 | 0.0031193 | 48.307 | 120.43 | 126.17
0.09 | 0.0032555 | 52.012 | 134.99 | 141.83
0.1 | 0.0034052 | 55.259 | 148.99 | 157.55
0.11 | 0.003533 | 58.06 | 163.49 | 173.79
0.12 | 0.0036727 | 60.57 | 177.93 | 189.64
0.13 | 0.0038014 | 62.88 | 191.33 | 204.78
0.14 | 0.0039244 | 64.88 | 204.78 | 220.35
0.15 | 0.0040564 | 66.7 | 218.51 | 235.94
0.16 | 0.0041814 | 68.23 | 231.36 | 250.8
0.17 | 0.0043196 | 69.71 | 244.25 | 265.7
0.18 | 0.0044508 | 70.99 | 256.82 | 280.66
0.19 | 0.0045737 | 72.17 | 269.34 | 295.29
0.2 | 0.0047411 | 73.31 | 281.12 | 309.42
0.21 | 0.0048826 | 74.34 | 292.64 | 323.59
0.22 | 0.0050469 | 75.39 | 304.25 | 338.1
0.23 | 0.0051976 | 76.26 | 315.31 | 351.55
0.24 | 0.0053577 | 77.33 | 325.76 | 365.11
0.25 | 0.0055283 | 78.39 | 336.15 | 378.84
0.26 | 0.0056756 | 79.41 | 346.52 | 391.98
0.27 | 0.005723 | 80.64 | 355.98 | 404.73
0.28 | 0.005929 | 81.65 | 365.17 | 417.7
0.29 | 0.006132 | 82.95 | 374.35 | 430.23
0.3 | 0.006302 | 83.99 | 383 | 442.15
0.31 | 0.006521 | 85.17 | 391.31 | 454.47
0.32 | 0.006721 | 86.23 | 399.2 | 466.27
0.33 | 0.006939 | 87.41 | 407.1 | 477.93
0.34 | 0.007151 | 88.39 | 414.42 | 488.9
0.35 | 0.007384 | 89.45 | 421.23 | 499.79
0.36 | 0.00763 | 90.48 | 428.01 | 511.12
0.37 | 0.007824 | 91.37 | 434.48 | 521.3
0.38 | 0.008075 | 92.52 | 440.61 | 531.25
0.39 | 0.008312 | 93.52 | 446.23 | 541.21
0.4 | 0.008611 | 94.56 | 451.74 | 551.05
0.41 | 0.008853 | 95.67 | 457.06 | 560.47
0.42 | 0.009105 | 96.55 | 462.06 | 569.27
0.43 | 0.009387 | 97.57 | 466.72 | 577.8
0.44 | 0.009668 | 98.57 | 471.2 | 586.8
0.45 | 0.010009 | 99.59 | 475.56 | 594.3
0.46 | 0.010333 | 100.62 | 479.71 | 602.7
0.47 | 0.010669 | 101.62 | 483.64 | 610.6
0.48 | 0.010987 | 102.62 | 487.37 | 618.2
0.49 | 0.011398 | 103.67 | 491.09 | 625.2
0.5 | 0.011806 | 104.76 | 494.53 | 631.9
0.51 | 0.012244 | 105.67 | 497.93 | 638.7
0.52 | 0.012668 | 106.85 | 501.15 | 645.3
0.53 | 0.013106 | 107.83 | 504.36 | 651.3
0.54 | 0.013618 | 108.97 | 507.42 | 657.4
0.55 | 0.014105 | 110.05 | 510.37 | 663.2
0.56 | 0.014656 | 110.96 | 513.27 | 668.6
0.57 | 0.015214 | 112.13 | 516.08 | 673.8
0.58 | 0.015749 | 113.3 | 518.83 | 678.6
0.59 | 0.01633 | 114.35 | 521.44 | 683.4
0.6 | 0.017007 | 115.55 | 524.11 | 687.8
0.61 | 0.017566 | 116.51 | 526.58 | 692.6
0.62 | 0.018229 | 117.75 | 529.09 | 696.2
0.63 | 0.01887 | 118.89 | 531.52 | 700
0.64 | 0.019613 | 120.03 | 533.77 | 703.8
0.65 | 0.020312 | 121.06 | 536.07 | 707.3
0.66 | 0.021008 | 122.23 | 538.24 | 710.1
0.67 | 0.021839 | 123.42 | 540.39 | 713
0.68 | 0.022587 | 124.59 | 542.47 | 716
0.69 | 0.023424 | 125.71 | 544.43 | 718.8
0.7 | 0.024231 | 126.69 | 546.42 | 721.3
0.71 | 0.025071 | 127.97 | 548.22 | 723.6
0.72 | 0.025849 | 129.11 | 550.1 | 725.5
0.73 | 0.026715 | 130.31 | 551.71 | 727.4
0.74 | 0.027648 | 131.51 | 553.48 | 729.3
0.75 | 0.028606 | 132.52 | 555.16 | 731.3
0.76 | 0.029561 | 133.81 | 556.7 | 732.9
0.77 | 0.030439 | 134.95 | 558.26 | 734.1
0.78 | 0.031502 | 136.09 | 559.55 | 735.5
0.79 | 0.032485 | 137.29 | 561.08 | 736.7
0.8 | 0.033622 | 138.4 | 562.46 | 737.9
0.81 | 0.034554 | 139.63 | 563.86 | 739.3
0.82 | 0.035541 | 140.82 | 565.21 | 740.5
0.83 | 0.03678 | 142.1 | 566.39 | 741.3
0.84 | 0.037822 | 143.16 | 567.7 | 742.5
0.85 | 0.038956 | 144.47 | 568.99 | 743.1
0.86 | 0.040177 | 145.74 | 570 | 744.1
0.87 | 0.041419 | 146.94 | 571.2 | 744.7
0.88 | 0.042518 | 148.37 | 572.3 | 745.7
0.89 | 0.043951 | 149.43 | 573.3 | 746.3
0.9 | 0.04508 | 150.77 | 574.8 | 746.7
0.91 | 0.046514 | 152.02 | 575.6 | 747.5
0.92 | 0.047538 | 153.26 | 576.6 | 747.6
0.93 | 0.04902 | 154.57 | 577.8 | 748.3
0.94 | 0.050395 | 155.77 | 578.6 | 749.1
0.95 | 0.051704 | 157.19 | 579.8 | 749.4
0.96 | 0.052995 | 158.47 | 580.8 | 749.9
0.97 | 0.054548 | 159.76 | 582.1 | 750.3
0.98 | 0.055974 | 160.95 | 583 | 750.7
0.99 | 0.05726 | 162.32 | 583.8 | 751.1
1 | 0.05876 | 163.61 | 585 | 751.5