## I-V Characteristic (mA-mm)
VDS (V) | VGS = -0.300 V | VGS = 0.100 V | VGS = 0.500 V | VGS = 0.900 V
0 | 3.9229e-05 | -0.48276 | -0.8633 | -6.039
0.01 | 0.0008555 | 7.626 | 15.037 | 11.21
0.02 | 0.0014567 | 15.181 | 30.788 | 28.333
0.03 | 0.0019093 | 22.232 | 46.447 | 45.152
0.04 | 0.0022574 | 28.609 | 62.15 | 62.43
0.05 | 0.0025269 | 34.536 | 77.94 | 79.01
0.06 | 0.0027496 | 39.854 | 93.59 | 96.49
0.07 | 0.0029461 | 44.613 | 108.58 | 113.04
0.08 | 0.0031034 | 48.79 | 123.74 | 129.33
0.09 | 0.0032568 | 52.585 | 138.92 | 146.01
0.1 | 0.0033916 | 55.906 | 153.24 | 162.41
0.11 | 0.0035251 | 58.6 | 168.22 | 178.61
0.12 | 0.0036566 | 61.19 | 182.72 | 194.6
0.13 | 0.0037637 | 63.51 | 196.79 | 210.81
0.14 | 0.0039047 | 65.54 | 210.49 | 226.5
0.15 | 0.0040362 | 67.26 | 224.34 | 242.17
0.16 | 0.0041574 | 68.92 | 237.96 | 257.62
0.17 | 0.0042917 | 70.35 | 250.79 | 273
0.18 | 0.0044357 | 71.65 | 263.53 | 287.74
0.19 | 0.0045785 | 72.9 | 276.47 | 302.65
0.2 | 0.0047034 | 73.97 | 288.8 | 317.99
0.21 | 0.0048556 | 74.98 | 300.4 | 332.02
0.22 | 0.005 | 76.04 | 312 | 346.18
0.23 | 0.0051483 | 77.06 | 323.47 | 360.55
0.24 | 0.0053266 | 78.12 | 334.05 | 374.34
0.25 | 0.0054754 | 79.28 | 344.71 | 387.91
0.26 | 0.005645 | 80.21 | 355.02 | 401.13
0.27 | 0.005684 | 81.47 | 364.77 | 414.65
0.28 | 0.005878 | 82.69 | 374.19 | 427.47
0.29 | 0.006071 | 83.74 | 383.25 | 439.98
0.3 | 0.006284 | 84.97 | 392.21 | 452.48
0.31 | 0.00646 | 86.14 | 400.53 | 464.83
0.32 | 0.006672 | 87.17 | 408.5 | 476.45
0.33 | 0.006878 | 88.29 | 416.47 | 488.05
0.34 | 0.007078 | 89.42 | 423.99 | 499.7
0.35 | 0.007315 | 90.4 | 430.98 | 510.66
0.36 | 0.007529 | 91.5 | 437.72 | 521.26
0.37 | 0.007768 | 92.62 | 444.19 | 531.71
0.38 | 0.007966 | 93.58 | 450.45 | 541.89
0.39 | 0.008229 | 94.73 | 456.21 | 552.03
0.4 | 0.008495 | 95.61 | 461.8 | 561.46
0.41 | 0.008752 | 96.71 | 467.14 | 570.7
0.42 | 0.009017 | 97.75 | 472.18 | 579.8
0.43 | 0.009277 | 98.73 | 476.97 | 588.5
0.44 | 0.009588 | 99.91 | 481.49 | 597.2
0.45 | 0.009864 | 100.71 | 485.94 | 604.9
0.46 | 0.0102 | 101.88 | 490.13 | 612.7
0.47 | 0.010531 | 102.91 | 494.11 | 620.3
0.48 | 0.010906 | 103.99 | 497.96 | 627.7
0.49 | 0.011248 | 104.91 | 501.65 | 634.5
0.5 | 0.011637 | 105.97 | 505.26 | 641.5
0.51 | 0.012023 | 107.06 | 508.72 | 648.3
0.52 | 0.012462 | 108.25 | 512 | 654.5
0.53 | 0.012919 | 109.32 | 515.16 | 660.3
0.54 | 0.013415 | 110.25 | 518.39 | 666
0.55 | 0.013946 | 111.4 | 521.39 | 671.7
0.56 | 0.014354 | 112.6 | 524.34 | 677
0.57 | 0.014941 | 113.64 | 527.26 | 681.8
0.58 | 0.01549 | 114.82 | 529.94 | 686.6
0.59 | 0.016089 | 115.83 | 532.67 | 690.8
0.6 | 0.016629 | 117.01 | 535.32 | 695.2
0.61 | 0.017259 | 118.18 | 537.87 | 699.2
0.62 | 0.017899 | 119.31 | 540.39 | 702.9
0.63 | 0.018523 | 120.5 | 542.73 | 706.4
0.64 | 0.019267 | 121.64 | 545.15 | 710
0.65 | 0.019877 | 122.81 | 547.42 | 713.2
0.66 | 0.020677 | 124.07 | 549.61 | 716.1
0.67 | 0.021393 | 125.15 | 551.66 | 718.7
0.68 | 0.022124 | 126.21 | 553.77 | 721.3
0.69 | 0.022915 | 127.45 | 555.81 | 723.9
0.7 | 0.023733 | 128.63 | 557.65 | 725.9
0.71 | 0.02445 | 129.78 | 559.57 | 727.9
0.72 | 0.025417 | 131.03 | 561.23 | 729.9
0.73 | 0.0263 | 132.06 | 563.06 | 731.5
0.74 | 0.026992 | 133.37 | 564.73 | 733.3
0.75 | 0.028037 | 134.56 | 566.3 | 734.9
0.76 | 0.028853 | 135.64 | 567.97 | 736.1
0.77 | 0.029798 | 136.97 | 569.35 | 737.7
0.78 | 0.030694 | 138.03 | 570.7 | 738.6
0.79 | 0.031757 | 139.32 | 572 | 739.8
0.8 | 0.032699 | 140.55 | 573.6 | 740.7
0.81 | 0.03366 | 141.76 | 574.8 | 741.8
0.82 | 0.034713 | 142.9 | 575.9 | 742.7
0.83 | 0.035874 | 144.18 | 577.3 | 743.7
0.84 | 0.037014 | 145.48 | 578.3 | 744.3
0.85 | 0.037949 | 146.77 | 579.8 | 745
0.86 | 0.039243 | 148.03 | 581.2 | 745.9
0.87 | 0.040316 | 149.15 | 582.2 | 746.6
0.88 | 0.041621 | 150.53 | 583 | 747.1
0.89 | 0.042641 | 151.86 | 584.4 | 747.5
0.9 | 0.043928 | 153.09 | 585.4 | 748
0.91 | 0.045117 | 154.5 | 586.6 | 748.4
0.92 | 0.046369 | 155.72 | 588 | 749.1
0.93 | 0.047744 | 157.09 | 588.6 | 749.5
0.94 | 0.048947 | 158.35 | 589.8 | 749.9
0.95 | 0.050287 | 159.75 | 590.8 | 750.4
0.96 | 0.051469 | 161.01 | 591.8 | 750.8
0.97 | 0.053073 | 162.39 | 592.8 | 751.1
0.98 | 0.054427 | 163.71 | 594 | 751.4
0.99 | 0.055956 | 165.03 | 595 | 751.6
1 | 0.05743 | 166.33 | 595.8 | 752.2