## I-V Characteristic (mA-mm)
VDS (V) | VGS = -0.300 V | VGS = 0.100 V | VGS = 0.500 V | VGS = 0.900 V
0 | 3.5183e-05 | -0.40492 | -0.9537 | -5.9
0.01 | 0.0009259 | 7.677 | 15.001 | 11.3
0.02 | 0.0015802 | 15.306 | 30.819 | 28.227
0.03 | 0.0020759 | 22.219 | 46.368 | 45.261
0.04 | 0.0024518 | 28.845 | 62.11 | 62.36
0.05 | 0.0027477 | 34.742 | 77.39 | 79.06
0.06 | 0.0029885 | 40.092 | 92.96 | 95.43
0.07 | 0.0031937 | 44.863 | 108.33 | 112.6
0.08 | 0.0033731 | 49.171 | 123.13 | 129.1
0.09 | 0.003536 | 53.02 | 138.19 | 145.28
0.1 | 0.0036922 | 56.327 | 153.16 | 161.64
0.11 | 0.0038299 | 59.16 | 167.58 | 178.15
0.12 | 0.0039771 | 61.77 | 181.74 | 193.84
0.13 | 0.004111 | 64.08 | 195.93 | 209.56
0.14 | 0.004236 | 66.13 | 210.1 | 225.72
0.15 | 0.0043925 | 67.95 | 223.42 | 241.42
0.16 | 0.0045322 | 69.62 | 236.88 | 256.35
0.17 | 0.0046823 | 71.07 | 250.16 | 271.64
0.18 | 0.0048228 | 72.38 | 262.65 | 286.7
0.19 | 0.0049735 | 73.63 | 275.24 | 301.74
0.2 | 0.0051331 | 74.69 | 287.74 | 316.11
0.21 | 0.0052854 | 75.88 | 299.56 | 330.78
0.22 | 0.0054569 | 76.88 | 310.92 | 344.94
0.23 | 0.0056106 | 77.96 | 322.44 | 358.8
0.24 | 0.005674 | 79.13 | 333.33 | 372.91
0.25 | 0.005852 | 80.03 | 343.6 | 386.59
0.26 | 0.006058 | 81.25 | 353.68 | 399.61
0.27 | 0.00625 | 82.4 | 363.66 | 412.69
0.28 | 0.006444 | 83.63 | 373.28 | 425.98
0.29 | 0.006644 | 84.86 | 382.17 | 438.42
0.3 | 0.006867 | 86.01 | 390.95 | 450.48
0.31 | 0.007077 | 87.19 | 399.63 | 462.94
0.32 | 0.007273 | 88.33 | 407.55 | 474.83
0.33 | 0.007517 | 89.47 | 415.25 | 486.46
0.34 | 0.007729 | 90.47 | 422.71 | 497.49
0.35 | 0.007977 | 91.56 | 429.88 | 508.64
0.36 | 0.008192 | 92.69 | 436.69 | 519.67
0.37 | 0.008439 | 93.76 | 443.03 | 529.89
0.38 | 0.008705 | 94.89 | 449.1 | 539.99
0.39 | 0.008949 | 95.75 | 455.06 | 549.94
0.4 | 0.009225 | 96.88 | 460.7 | 559.79
0.41 | 0.009507 | 97.93 | 465.94 | 569.01
0.42 | 0.009808 | 98.99 | 470.9 | 577.8
0.43 | 0.010092 | 100.08 | 475.83 | 586.6
0.44 | 0.010433 | 100.98 | 480.52 | 595
0.45 | 0.010759 | 102.16 | 484.81 | 603.3
0.46 | 0.011105 | 103.17 | 488.94 | 611.2
0.47 | 0.011439 | 104.23 | 493.02 | 618.7
0.48 | 0.011871 | 105.16 | 496.96 | 626.1
0.49 | 0.012264 | 106.27 | 500.61 | 632.9
0.5 | 0.012648 | 107.37 | 504.19 | 639.9
0.51 | 0.013101 | 108.42 | 507.65 | 646.7
0.52 | 0.013567 | 109.49 | 511.04 | 653.2
0.53 | 0.014085 | 110.52 | 514.29 | 658.9
0.54 | 0.014578 | 111.69 | 517.36 | 664.5
0.55 | 0.015114 | 112.81 | 520.49 | 670.3
0.56 | 0.015682 | 113.92 | 523.47 | 675.8
0.57 | 0.016317 | 115.08 | 526.34 | 680.6
0.58 | 0.016866 | 116.11 | 529.17 | 685.2
0.59 | 0.017594 | 117.33 | 531.96 | 690.2
0.6 | 0.018248 | 118.49 | 534.74 | 694.4
0.61 | 0.018825 | 119.61 | 537.16 | 698
0.62 | 0.019596 | 120.75 | 539.71 | 702.3
0.63 | 0.020336 | 121.88 | 542.2 | 706
0.64 | 0.021146 | 123.07 | 544.59 | 709.3
0.65 | 0.021793 | 124.36 | 546.94 | 712.5
0.66 | 0.022637 | 125.46 | 549.09 | 715.7
0.67 | 0.023429 | 126.63 | 551.28 | 718.5
0.68 | 0.024231 | 127.81 | 553.39 | 721
0.69 | 0.025173 | 129.05 | 555.46 | 723.3
0.7 | 0.026041 | 130.22 | 557.29 | 725.5
0.71 | 0.026915 | 131.52 | 559.24 | 727.9
0.72 | 0.027766 | 132.54 | 561.03 | 729.7
0.73 | 0.028824 | 133.83 | 562.84 | 731.5
0.74 | 0.029784 | 135.03 | 564.6 | 733.3
0.75 | 0.030822 | 136.19 | 566.08 | 734.7
0.76 | 0.031742 | 137.44 | 567.78 | 736.3
0.77 | 0.032819 | 138.64 | 569.26 | 737.7
0.78 | 0.033834 | 139.83 | 570.7 | 738.9
0.79 | 0.034876 | 141.07 | 572 | 740.2
0.8 | 0.036003 | 142.34 | 573.5 | 741.1
0.81 | 0.037124 | 143.46 | 574.8 | 742
0.82 | 0.038283 | 144.74 | 576.1 | 743.1
0.83 | 0.039467 | 146.05 | 577.3 | 743.9
0.84 | 0.040641 | 147.27 | 578.6 | 745
0.85 | 0.0419 | 148.62 | 580 | 745.6
0.86 | 0.043178 | 149.73 | 581.2 | 746.3
0.87 | 0.04436 | 151.1 | 582.2 | 747.1
0.88 | 0.045713 | 152.44 | 583.4 | 747.5
0.89 | 0.047119 | 153.74 | 584.6 | 748.2
0.9 | 0.048177 | 155.12 | 585.4 | 749.1
0.91 | 0.049683 | 156.31 | 586.6 | 749.4
0.92 | 0.051065 | 157.65 | 588 | 749.9
0.93 | 0.05257 | 159.03 | 588.8 | 750.4
0.94 | 0.053905 | 160.39 | 589.8 | 750.9
0.95 | 0.055492 | 161.62 | 591 | 751.3
0.96 | 0.056918 | 162.94 | 591.8 | 751.7
0.97 | 0.05828 | 164.41 | 593 | 752.2
0.98 | 0.05992 | 165.69 | 594.2 | 752.5
0.99 | 0.06153 | 167.17 | 595.2 | 752.7
1 | 0.06313 | 168.33 | 596 | 753.2